## AMS2
# cycle | #1_area | #1_side | #1_depth | #1_area | #1_side | #1_depth | #5_area | #5_side | #5_depth |  | #11_area | #11_side | #11_depth
0 | [6 empty] | 0 | 0 | 0 | 0 | 0 | 0 | 0
20000 | [6 empty] | 0 | 0 | 0 | 0 | 0 | 0 | 0
50000 | [6 empty] | 0.01133333 | 0.203 | 0.055 | 0.1064581 | 0 | 0 | 0
80000 | [6 empty] | 0.4373333 | 2.036333 | 0.3546667 | 0.6613118 | 0.05166667 | 0.3136667 | 0.1613333
90000 | [6 empty] | 0.6836667 | 2.131333 | 0.4136667 | 0.8268414 | 0.08366667 | 0.4816667 | 0.1873333
91000 | [6 empty] | 0.7296667 | 2.312 | 0.4533333 | 0.8542053 | 0.09733333 | 0.499 | 0.222
92000 | [6 empty] | 0.7796667 | 2.426333 | 0.478 | 0.8829874 | 0.1046667 | 0.6096667 | 0.2216667
95000 | [6 empty] | 0.9426667 | 2.787 | 0.5093333 | 0.9709102 | 0.132 | 0.625 | 0.2533333
100000 | [6 empty] | 1.327333 | 2.829 | 0.6816667 | 1.1521 | 0.1686667 | 0.716 | 0.3016667
105000 | [6 empty] | 2.034 | 3.722667 | 0.8113333 | 1.426184 | 0.1753333 | 0.7186667 | 0.3433333

## Green 6a
# cycle | #1_area | #1_side | #1_depth
0 | 0 | 0 | 0
50000 | 0 | 0 | 0
80000 | 0.01544215 | 0.08043789 | 0.3273726
90000 | 0.044038035 | 0.1761348 | 0.3808762
100000 | 0.06805709 | 0.1708645 | 0.5383581
105000 | 0.111276505 | 0.213639 | 0.7834972
115000 | 0.13853283 | 0.2483717 | 0.8868878
125000 | 0.204413135 | 0.2908485 | 0.927122
130000 | 0.20826437 | 0.2950196 | 1.091293
135000 | 0.317792005 | 0.3713353 | 1.227918
140000 | 0.456101575 | 0.4798674 | 1.390471
150000 | 0.734023065 | 0.5334878 | 1.977044
160000 | 1.724292795 | 0.6885311 | 3.483541