## 80000
# pores | Area-1 | Area-2 | Area-3 | Average area (mm^2) | Side-1 | Side-2 | Side-3 | Average side (mm) | Depth-1 | Depth-2 | Depth-3 | Average depth (mm)
1 | 0.044 | 0.038 | 0.041 | 0.041 | 0.276 | 0.328 | 0.328 | 0.3106667 | 0.156 | 0.144 | 0.148 | 0.1493333
2

## 90000
# pores | Area-1 | Area-2 | Area-3 | Average area (mm^2) | Side-1 | Side-2 | Side-3 | Average side (mm) | Depth-1 | Depth-2 | Depth-3 | Average depth (mm)
1 | 0.079 | 0.072 | 0.075 | 0.07533333 | 0.382 | 0.394 | 0.407 | 0.3943333 | 0.224 | 0.203 | 0.21 | 0.2123333
2

## 100000
# pores | Area-1 | Area-2 | Area-3 | Average area (mm^2) | Side-1 | Side-2 | Side-3 | Average side (mm) | Depth-1 | Depth-2 | Depth-3 | Average depth (mm)
1 | 0.109 | 0.118 | 0.101 | 0.1093333 | 0.538 | 0.557 | 0.579 | 0.558 | 0.205 | 0.213 | 0.216 | 0.2113333
2

## 105000
# pores | Area-1 | Area-2 | Area-3 | Average area (mm^2) | Side-1 | Side-2 | Side-3 | Average side (mm) | Depth-1 | Depth-2 | Depth-3 | Average depth (mm)
1 | 0.121 | 0.118 | 0.117 | 0.1186667 | 0.63 | 0.612 | 0.621 | 0.621 | 0.246 | 0.229 | 0.217 | 0.2306667
2

## 115000
# pores | Area-1 | Area-2 | Area-3 | Average area (mm^2) | Side-1 | Side-2 | Side-3 | Average side (mm) | Depth-1 | Depth-2 | Depth-3 | Average depth (mm)
1 | 0.198 | 0.171 | 0.162 | 0.177 | 0.763 | 0.818 | 0.8 | 0.7936667 | 0.241 | 0.241 | 0.257 | 0.2463333
2

## 125000
# pores | Area-1 | Area-2 | Area-3 | Average area (mm^2) | Side-1 | Side-2 | Side-3 | Average side (mm) | Depth-1 | Depth-2 | Depth-3 | Average depth (mm)
1 | 0.328 | 0.31 | 0.336 | 0.3246667 | 0.913 | 0.907 | 1.007 | 0.9423333 | 0.384 | 0.392 | 0.392 | 0.3893333
2

## 130000
# pores | Area-1 | Area-2 | Area-3 | Average area (mm^2) | Side-1 | Side-2 | Side-3 | Average side (mm) | Depth-1 | Depth-2 | Depth-3 | Average depth (mm)
1 | 0.361 | 0.371 | 0.365 | 0.3656667 | 1.233 | 1.266 | 1.28 | 1.259667 | 0.428 | 0.415 | 0.439 | 0.4273333
2

## 135000
# pores | Area-1 | Area-2 | Area-3 | Average area (mm^2) | Side-1 | Side-2 | Side-3 | Average side (mm) | Depth-1 | Depth-2 | Depth-3 | Average depth (mm)
1 | 0.52 | 0.507 | 0.544 | 0.5236667 | 1.44 | 1.454 | 1.43 | 1.441333 | 0.492 | 0.523 | 0.505 | 0.5066667
2

## 140000
# pores | Area-1 | Area-2 | Area-3 | Average area (mm^2) | Side-1 | Side-2 | Side-3 | Average side (mm) | Depth-1 | Depth-2 | Depth-3 | Average depth (mm)
1 | 0.629 | 0.651 | 0.628 | 0.636 | 1.414 | 1.389 | 1.408 | 1.403667 | 0.562 | 0.574 | 0.562 | 0.566
2

## 150000
# pores | Area-1 | Area-2 | Area-3 | Average area (mm^2) | Side-1 | Side-2 | Side-3 | Average side (mm) | Depth-1 | Depth-2 | Depth-3 | Average depth (mm)
1 | 1.052 | 1.105 | 1.075 | 1.077333 | 2.215 | 2.134 | 2.176 | 2.175 | 0.697 | 0.717 | 0.729 | 0.7143333
2

## 160000
# pores | Area-1 | Area-2 | Area-3 | Average area (mm^2) | Side-1 | Side-2 | Side-3 | Average side (mm) | Depth-1 | Depth-2 | Depth-3 | Average depth (mm)
1 | 2.349 | 2.208 | 2.262 | 2.273 | 3.661 | 3.711 | 3.807 | 3.726333 | 0.925 | 0.942 | 0.985 | 0.9506667
2