## 50000
# pores | Area-1 | Area-2 | Area-3 | Average area (mm^2) | Side-1 | Side-2 | Side-3 | Average side (mm) | Depth-1 | Depth-2 | Depth-3 | Average depth (mm)
1
2
3
4
5 | 0.011 | 0.01 | 0.013 | 0.01133333 | 0.21 | 0.196 | 0.203 | 0.203 | 0.061 | 0.052 | 0.052 | 0.055
6
7
8
9
10
11

## 80000
# pores | Area-1 | Area-2 | Area-3 | Average area (mm^2) | Side-1 | Side-2 | Side-3 | Average side (mm) | Depth-1 | Depth-2 | Depth-3 | Average depth (mm)
1
2
3
4
5 | 0.438 | 0.441 | 0.433 | 0.4373333 | 2.036 | 2.044 | 2.029 | 2.036333 | 0.347 | 0.358 | 0.359 | 0.3546667
6
7
8
9
10
11 | 0.051 | 0.056 | 0.048 | 0.05166667 | 0.321 | 0.312 | 0.308 | 0.3136667 | 0.168 | 0.16 | 0.156 | 0.1613333

## 90000
# pores | Area-1 | Area-2 | Area-3 | Average area (mm^2) | Side-1 | Side-2 | Side-3 | Average side (mm) | Depth-1 | Depth-2 | Depth-3 | Average depth (mm)
1
2
3
4
5 | 0.669 | 0.709 | 0.673 | 0.6836667 | 2.117 | 2.11 | 2.167 | 2.131333 | 0.406 | 0.412 | 0.423 | 0.4136667
6
7
8
9
10
11 | 0.084 | 0.082 | 0.085 | 0.08366667 | 0.482 | 0.489 | 0.474 | 0.4816667 | 0.183 | 0.187 | 0.192 | 0.1873333

## 91000
# pores | Area-1 | Area-2 | Area-3 | Average area (mm^2) | Side-1 | Side-2 | Side-3 | Average side (mm) | Depth-1 | Depth-2 | Depth-3 | Average depth (mm)
1
2
3
4
5 | 0.728 | 0.724 | 0.737 | 0.7296667 | 2.294 | 2.352 | 2.29 | 2.312 | 0.452 | 0.458 | 0.45 | 0.4533333
6
7
8
9
10
11 | 0.102 | 0.095 | 0.095 | 0.09733333 | 0.494 | 0.497 | 0.506 | 0.499 | 0.222 | 0.223 | 0.221 | 0.222

## 92000
# pores | Area-1 | Area-2 | Area-3 | Average area (mm^2) | Side-1 | Side-2 | Side-3 | Average side (mm) | Depth-1 | Depth-2 | Depth-3 | Average depth (mm)
1
2
3
4
5 | 0.782 | 0.771 | 0.786 | 0.7796667 | 2.426 | 2.44 | 2.413 | 2.426333 | 0.483 | 0.48 | 0.471 | 0.478
6
7
8
9
10
11 | 0.104 | 0.104 | 0.106 | 0.1046667 | 0.61 | 0.617 | 0.602 | 0.6096667 | 0.219 | 0.222 | 0.224 | 0.2216667

## 95000
# pores | Area-1 | Area-2 | Area-3 | Average area (mm^2) | Side-1 | Side-2 | Side-3 | Average side (mm) | Depth-1 | Depth-2 | Depth-3 | Average depth (mm)
1
2
3 |  |  |  | - |  |  |  | - |  |  |  | -
4
5 | 0.947 | 0.906 | 0.975 | 0.9426667 | 2.82 | 2.787 | 2.754 | 2.787 | 0.516 | 0.501 | 0.511 | 0.5093333
6
7
8
9
10
11 | 0.136 | 0.131 | 0.129 | 0.132 | 0.616 | 0.615 | 0.644 | 0.625 | 0.255 | 0.254 | 0.251 | 0.2533333

## 100000
# pores | Area-1 | Area-2 | Area-3 | Average area (mm^2) | Side-1 | Side-2 | Side-3 | Average side (mm) | Depth-1 | Depth-2 | Depth-3 | Average depth (mm)
1 | 0.176 | 0.185 | 0.188 | 0.183 | 0.7 | 0.756 | 0.739 | 0.7316667 | 0.299 | 0.29 | 0.281 | 0.29
2 | 0.212 | 0.215 | 0.216 | 0.2143333 | 0.96 | 0.966 | 0.91 | 0.9453333 | 0.311 | 0.315 | 0.291 | 0.3056667
3 |  |  |  | - |  |  |  | - |  |  |  | -
4 | 0.025 | 0.025 | 0.026 | 0.02533333 | 0.358 | 0.35 | 0.349 | 0.3523333 | 0.108 | 0.109 | 0.121 | 0.1126667
5 | 1.305 | 1.351 | 1.326 | 1.327333 | 2.865 | 2.817 | 2.805 | 2.829 | 0.69 | 0.671 | 0.684 | 0.6816667
6 | 0.309 | 0.314 | 0.318 | 0.3136667 | 1.228 | 1.216 | 1.231 | 1.225 | 0.378 | 0.364 | 0.374 | 0.372
7 | 0.124 | 0.134 | 0.136 | 0.1313333 | 0.695 | 0.68 | 0.683 | 0.686 | 0.25 | 0.268 | 0.259 | 0.259
8 | 0.064 | 0.068 | 0.065 | 0.06566667 | 0.372 | 0.367 | 0.363 | 0.3673333 | 0.164 | 0.175 | 0.169 | 0.1693333
9 | 1.355 | 1.389 | 1.347 | 1.363667 | 0.492 | 0.492 | 0.472 | 0.4853333 | 0.241 | 0.241 | 0.246 | 0.2426667
10 | 0.105 | 0.104 | 0.1 | 0.103 | 0.498 | 0.535 | 0.518 | 0.517 | 0.235 | 0.249 | 0.237 | 0.2403333
11 | 0.162 | 0.172 | 0.172 | 0.1686667 | 0.712 | 0.713 | 0.723 | 0.716 | 0.305 | 0.305 | 0.295 | 0.3016667

## 105000
# pores | Area-1 | Area-2 | Area-3 | Average area (mm^2) | Side-1 | Side-2 | Side-3 | Average side (mm) | Depth-1 | Depth-2 | Depth-3 | Average depth (mm)
1 | 0.207 | 0.217 | 0.214 | 0.2126667 | 0.885 | 0.857 | 0.868 | 0.87 | 0.322 | 0.308 | 0.313 | 0.3143333
2 | 0.273 | 0.276 | 0.28 | 0.2763333 | 1.25 | 1.23 | 1.222 | 1.234 | 0.319 | 0.337 | 0.295 | 0.317
3 | 0.091 | 0.094 | 0.081 | 0.08866667 | 0.492 | 0.489 | 0.474 | 0.485 | 0.2 | 0.197 | 0.197 | 0.198
4 | 0.021 | 0.028 | 0.029 | 0.026 | 0.343 | 0.331 | 0.357 | 0.3436667 | 0.149 | 0.148 | 0.127 | 0.1413333
5 | 2.04 | 2.001 | 2.061 | 2.034 | 3.803 | 3.727 | 3.638 | 3.722667 | 0.78 | 0.84 | 0.814 | 0.8113333
6 | 0.381 | 0.388 | 0.395 | 0.388 | 1.284 | 1.261 | 1.26 | 1.268333 | 0.415 | 0.375 | 0.376 | 0.3886667
7 | 0.189 | 0.178 | 0.17 | 0.179 | 0.723 | 0.74 | 0.739 | 0.734 | 0.299 | 0.296 | 0.305 | 0.3
8 | 0.058 | 0.058 | 0.062 | 0.05933333 | 0.465 | 0.45 | 0.473 | 0.4626667 | 0.204 | 0.204 | 0.218 | 0.2086667
9 | 0.121 | 0.135 | 0.126 | 0.1273333 | 0.554 | 0.573 | 0.549 | 0.5586667 | 0.247 | 0.267 | 0.261 | 0.2583333
10 | 0.122 | 0.125 | 0.136 | 0.1276667 | 0.575 | 0.574 | 0.593 | 0.5806667 | 0.227 | 0.228 | 0.235 | 0.23
11 | 0.17 | 0.18 | 0.176 | 0.1753333 | 0.721 | 0.722 | 0.713 | 0.7186667 | 0.339 | 0.354 | 0.337 | 0.3433333