## AMS2
# cycle | #1_area | #1_side | #1_depth | #1_area | #1_side | #1_depth | #5_area | #5_side | #5_depth |  | #11_area | #11_side | #11_depth
0 | [6 empty] | 0 | 0 | 0 | 0 | 0 | 0 | 0
20000 | [6 empty] | 0 | 0 | 0 | 0 | 0 | 0 | 0
50000 | [6 empty] | 0.01133333 | 0.203 | 0.055 | 0.1064581 | 0 | 0 | 0
80000 | [6 empty] | 0.4373333 | 2.036333 | 0.3546667 | 0.6613118 | 0.05166667 | 0.3136667 | 0.1613333
90000 | [6 empty] | 0.6836667 | 2.131333 | 0.4136667 | 0.8268414 | 0.08366667 | 0.4816667 | 0.1873333
91000 | [6 empty] | 0.7296667 | 2.312 | 0.4533333 | 0.8542053 | 0.09733333 | 0.499 | 0.222
92000 | [6 empty] | 0.7796667 | 2.426333 | 0.478 | 0.8829874 | 0.1046667 | 0.6096667 | 0.2216667
95000 | [6 empty] | 0.9426667 | 2.787 | 0.5093333 | 0.9709102 | 0.132 | 0.625 | 0.2533333
100000 | [6 empty] | 1.327333 | 2.829 | 0.6816667 | 1.1521 | 0.1686667 | 0.716 | 0.3016667
105000 | [6 empty] | 2.034 | 3.722667 | 0.8113333 | 1.426184 | 0.1753333 | 0.7186667 | 0.3433333

## Green 6a
# cycle | #1_area | #1_side | #1_depth
0 | 0 | 0 | 0
50000 | 0 | 0 | 0
80000 | 0.041 | 0.3106667 | 0.1493333
90000 | 0.07533333 | 0.3943333 | 0.2123333
100000 | 0.1093333 | 0.558 | 0.2113333
105000 | 0.1186667 | 0.621 | 0.2306667
115000 | 0.177 | 0.7936667 | 0.2463333
125000 | 0.3246667 | 0.9423333 | 0.3893333
130000 | 0.3656667 | 1.259667 | 0.4273333
135000 | 0.5236667 | 1.441333 | 0.5066667
140000 | 0.636 | 1.403667 | 0.566
150000 | 1.077333 | 2.175 | 0.7143333
160000 | 2.273 | 3.726333 | 0.9506667