## AMS2
Pixel | 0.0061
D | 552
D, mm | 3.3672
#1
# cycle | a | 2h | a, mm | a^, mm | h, mm | h^, mm | b, mm
0
20000
50000
80000 | 24 | 78 | 0.1464 | 0.1521527 | 0.2379 | 0.2394622 | 0.240992
90000 | 29 | 88 | 0.1769 | 0.1726011 | 0.2684 | 0.2698046 | 0.2719745
91000 | 29 | 90 | 0.1769 | 0.1746551 | 0.2745 | 0.2728413 | 0.2750837
92000 | 30 | 92 | 0.183 | 0.1767107 | 0.2806 | 0.2758785 | 0.278195
95000 | 30 | 92 | 0.183 | 0.1828868 | 0.2806 | 0.2849925 | 0.2875412
100000 | 32 | 100 | 0.1952 | 0.1932108 | 0.305 | 0.3001906 | 0.3031606
105000 | 32 | 102 | 0.1952 | 0.2035714 | 0.3111 | 0.3153986 | 0.3188348
#2
# cycle | a | 2h | a, mm | a^, mm | h, mm | h^, mm | b, mm
0
20000
50000
80000 | 23 | 100 | 0.1403 | 0.1452299 | 0.305 | 0.3019347 | 0.3074131
90000 | 26 | 104 | 0.1586 | 0.1862868 | 0.3172 | 0.3370272 | 0.3428121
91000 | 34 | 112 | 0.2074 | 0.1906892 | 0.3416 | 0.3405217 | 0.3463366
92000 | 36 | 116 | 0.2196 | 0.1951457 | 0.3538 | 0.3440136 | 0.3498584
95000 | 37 | 120 | 0.2257 | 0.2088413 | 0.366 | 0.3544745 | 0.360408
100000 | 37 | 120 | 0.2257 | 0.2327578 | 0.366 | 0.3718608 | 0.3779403
105000 | 40 | 128 | 0.244 | 0.2580443 | 0.3904 | 0.3891895 | 0.3954127
#3
# cycle | a | 2h | a, mm | a^, mm | h, mm | h^, mm | b, mm
0
20000
50000
80000
90000
91000
92000
95000
100000 | 20 | 60 | 0.122 | 0.1219638 | 0.183 | 0.1830839 | 0.1837005
105000 | 27 | 73 | 0.1647 | 0.1646509 | 0.22265 | 0.2227526 | 0.2236581
#4
# cycle | a | 2h | a, mm | a^, mm | h, mm | h^, mm | b, mm
0
20000
50000
80000
90000
91000
92000
95000 | 10 | 35 | 0.061 | 0.06083781 | 0.10675 | 0.1092472 | 0.1094334
100000 | 13 | 46 | 0.0793 | 0.07984453 | 0.1403 | 0.1339028 | 0.1342025
105000 | 17 | 52 | 0.1037 | 0.1034082 | 0.1586 | 0.162501 | 0.1629725
#5
# cycle | a | 2h | a, mm | a^, mm | h, mm | h^, mm | b, mm
0
20000
50000
80000 | 46 | 286 | 0.2806 | 0.2540026 | 0.8723 | 0.8385604 | 1.770165
90000 | 65 | 335 | 0.3965 | 0.4282824 | 1.02175 | 1.038489 | 1.897405
91000 | 70 | 337 | 0.427 | 0.4497966 | 1.02785 | 1.059532 | 1.92112
92000 | 72 | 346 | 0.4392 | 0.4721386 | 1.0553 | 1.080765 | 1.946639
95000 | 88 | 368 | 0.5368 | 0.544356 | 1.1224 | 1.145596 | 2.034533
100000 | 120 | 426 | 0.732 | 0.6834271 | 1.2993 | 1.257403 | 2.226638
105000 | 146 | 460 | 0.8906 | 0.8485539 | 1.403 | 1.373864 | 2.512501
#6
# cycle | a | 2h | a, mm | a^, mm | h, mm | h^, mm | b, mm
0
20000
50000
80000 | 24 | 66 | 0.1464 | 0.1269888 | 0.2013 | 0.1941511 | 0.2022166
90000 | 30 | 104 | 0.183 | 0.1976442 | 0.3172 | 0.3081811 | 0.3209567
91000 | 30 | 106 | 0.183 | 0.2060192 | 0.3233 | 0.3218337 | 0.3271052
92000 | 33 | 106 | 0.2013 | 0.2146517 | 0.3233 | 0.335932 | 0.3268004
95000 | 38 | 110 | 0.2318 | 0.2421444 | 0.3355 | 0.3809956 | 0.3388105
100000 | 51 | 162 | 0.3111 | 0.2935892 | 0.4941 | 0.4659165 | 0.5106488
105000 | 64 | 192 | 0.3904 | 0.3526329 | 0.5856 | 0.564198 | 0.6134959
#7
# cycle | a | 2h | a, mm | a^, mm | h, mm | h^, mm | b, mm
0
20000
50000
80000
90000
91000
92000
95000 | 22 | 64 | 0.1342 | 0.133974 | 0.1952 | 0.1935193 | 0.1959048
100000 | 29 | 86 | 0.1769 | 0.1772778 | 0.2623 | 0.2670175 | 0.2640817
105000 | 38 | 120 | 0.2318 | 0.231394 | 0.366 | 0.3626872 | 0.37167
#8
# cycle | a | 2h | a, mm | a^, mm | h, mm | h^, mm | b, mm
0
20000
50000
80000
90000 | 18 | 56 | 0.1098 | 0.1107406 | 0.1708 | 0.1735555 | 0.1713279
91000 | 18 | 58 | 0.1098 | 0.1154797 | 0.1769 | 0.175628 | 0.1774789
92000 | 19 | 59 | 0.1159 | 0.1203664 | 0.17995 | 0.1777023 | 0.1805305
95000 | 26 | 61 | 0.1586 | 0.1359421 | 0.18605 | 0.1839349 | 0.1865875
100000 | 26 | 62 | 0.1586 | 0.1651326 | 0.1891 | 0.194355 | 0.1894948
105000 | 32 | 68 | 0.1952 | 0.1986959 | 0.2074 | 0.2048139 | 0.2078333
#9
# cycle | a | 2h | a, mm | a^, mm | h, mm | h^, mm | b, mm
0
20000
50000
80000 | 21 | 52 | 0.1281 | 0.12497 | 0.1586 | 0.1638543 | 0.1588854
90000 | 26 | 70 | 0.1586 | 0.1657756 | 0.2135 | 0.2070219 | 0.2142213
91000 | 26 | 70 | 0.1586 | 0.1702289 | 0.2135 | 0.2116138 | 0.2141838
92000 | 28 | 71 | 0.1708 | 0.1747511 | 0.21655 | 0.2162557 | 0.2172468
95000 | 35 | 78 | 0.2135 | 0.1887347 | 0.2379 | 0.2304812 | 0.2388587
100000 | 36 | 82 | 0.2196 | 0.2134484 | 0.2501 | 0.2551897 | 0.2510633
105000 | 38 | 90 | 0.2318 | 0.2399529 | 0.2745 | 0.2811463 | 0.2757179
#10
# cycle | a | 2h | a, mm | a^, mm | h, mm | h^, mm | b, mm
0
20000
50000
80000
90000 | 28 | 64 | 0.1708 | 0.1680309 | 0.1952 | 0.2048401 | 0.1956472
91000 | 28 | 64 | 0.1708 | 0.1726112 | 0.1952 | 0.2092113 | 0.1956237
92000 | 28 | 76 | 0.1708 | 0.1772644 | 0.2318 | 0.2136265 | 0.2327541
95000 | 32 | 78 | 0.1952 | 0.1916636 | 0.2379 | 0.2271355 | 0.2388295
100000 | 37 | 85 | 0.2257 | 0.2171492 | 0.25925 | 0.2505261 | 0.2603656
105000 | 39 | 86 | 0.2379 | 0.2445293 | 0.2623 | 0.2750069 | 0.2632319
#11
# cycle | a | 2h | a, mm | a^, mm | h, mm | h^, mm | b, mm
0
20000
50000
80000 | 28 | 66 | 0.1708 | 0.1732507 | 0.2013 | 0.2098158 | 0.2017909
90000 | 37 | 79 | 0.2257 | 0.238761 | 0.24095 | 0.275816 | 0.2415873
91000 | 38 | 99 | 0.2318 | 0.2460542 | 0.30195 | 0.2829847 | 0.3038256
92000 | 46 | 106 | 0.2806 | 0.2534868 | 0.3233 | 0.2902583 | 0.3257985
95000 | 50 | 110 | 0.305 | 0.276632 | 0.3355 | 0.3127123 | 0.3380277
100000 | 50 | 118 | 0.305 | 0.3180981 | 0.3599 | 0.3522678 | 0.3626241
105000 | 58 | 118 | 0.3538 | 0.3632951 | 0.3599 | 0.3945269 | 0.3619829

## Green 5
# cycle | #1_area | #1_depth | #1_side | # cycle | #3_area | #3_depth | #3_side | # cycle | #5_area | #5_depth | #5_side | # cycle | #7_area | #7_depth | #7_side | # cycle | #9_area | #9_depth | #9_side
80000 | 0.006493145 | 0.05879492 | 0.1604241 | 80000 |  |  |  | 80000 |  |  |  | 80000 |  |  |  | 80000
90000 | 0.036558825 | 0.1795125 | 0.3883983 | 90000 |  |  |  | 90000 |  |  |  | 90000 |  |  |  | 90000
100000 | 0.027628425 | 0.112824 | 0.3167271 | 100000 |  |  |  | 100000 |  |  |  | 100000 |  |  |  | 100000
105000 | 0.01693055 | 0.1102554 | 0.2683401 | 105000 |  |  |  | 105000 |  |  |  | 105000 |  |  |  | 105000
115000 | 0.026251655 | 0.112927 | 0.288916 | 115000 |  |  |  | 115000 |  |  |  | 115000 |  |  |  | 115000
125000 | 0.02292136 | 0.1154276 | 0.2656584 | 125000 |  |  |  | 125000 |  |  |  | 125000 |  |  |  | 125000
135000 | 0.02254926 | 0.1101279 | 0.2587878 | 135000 |  |  |  | 135000 |  |  |  | 135000 | 0.003627975 | 0.03319426 | 0.1510159 | 135000
145000 | 0.021749245 | 0.1109928 | 0.2663459 | 145000 |  |  |  | 145000 |  |  |  | 145000 | 0.00282796 | 0.06915116 | 0.05338858 | 145000
155000 | 0.00658617 | 0.06738281 | 0.1793004 | 155000 |  |  |  | 155000 |  |  |  | 155000 | 0.001730265 | 0.03674882 | 0.06524753 | 155000 | 0.001209325 | 0.04566548 | 0.03924697
175000 | 0.02336788 | 0.1090358 | 0.2803017 | 175000 | 0.0003721 | 0.02052093 | 0.03067561 | 175000 |  |  |  | 175000 | 0.013451415 | 0.1137338 | 0.1783696 | 175000 | 0.001320955 | 0.03421016 | 0.05083848
195000 | 0.03047499 | 0.1645325 | 0.3185372 | 195000 | 0.00189771 | 0.04871201 | 0.05421234 | 195000 |  |  |  | 195000 | 0.03330295 | 0.13388 | 0.3806827 | 195000 | 0.00591639 | 0.07901583 | 0.1262161
215000 | 0.07724796 | 0.2424372 | 0.4330828 | 215000 | 0.009618785 | 0.09672028 | 0.1832092 | 215000 | 0.00100467 | 0.06033653 | 0.04002775 | 215000 | 0.059703445 | 0.1716852 | 0.4739611 | 215000 | 0.001246535 | 0.03054764 | 0.05142999
225000 | 0.07642934 | 0.2050058 | 0.6803288 | 225000 | 0.047089255 | 0.1652597 | 0.4586264 | 225000 | 0.013451415 | 0.08377321 | 0.2898362 | 225000 | 0.07583398 | 0.2173072 | 0.7050647 | 225000 | 0.002400045 | 0.04135269 | 0.1139179
235000 | 0.168282225 | 0.2275771 | 0.9942512 | 235000 | 0.073359515 | 0.1876568 | 0.5829484 | 235000 | 0.046084585 | 0.1600509 | 0.3806145 | 235000 | 0.33366207 | 0.3747069 | 1.1985 | 235000 | 0.004334965 | 0.1325449 | 0.06572802
245000 | 0.22087856 | 0.2903234 | 0.9751719 | 245000 | 0.07226182 | 0.1969307 | 0.5615183 | 245000 | 0.04413106 | 0.170228 | 0.3895725 | 245000 | 0.341308725 | 0.3698901 | 1.250506 | 245000 | 0.001618635 | 0.07064018 | 0.06444997
# cycle | #2_area | #2_depth | #2_side | # cycle | #4_area | #4_depth | #4_side | # cycle | #6_area | #6_depth | #6_side | # cycle | #8_area | #8_depth | #8_side
80000 |  |  |  | 80000 |  |  |  | 80000 |  |  |  | 80000
90000 |  |  |  | 90000 |  |  |  | 90000 |  |  |  | 90000
100000 |  |  |  | 100000 |  |  |  | 100000 |  |  |  | 100000
105000 |  |  |  | 105000 |  |  |  | 105000 |  |  |  | 105000
115000 |  |  |  | 115000 |  |  |  | 115000 |  |  |  | 115000
125000 |  |  |  | 125000 |  |  |  | 125000 |  |  |  | 125000
135000 |  |  |  | 135000 | 0.001655845 | 0.04812622 | 0.05121145 | 135000 |  |  |  | 135000 | 0.009655995 | 0.08190483 | 0.2884254
145000 |  |  |  | 145000 | 0.0063257 | 0.05001409 | 0.1736106 | 145000 |  |  |  | 145000 | 0.02117249 | 0.1336414 | 0.2461292
155000 |  |  |  | 155000 | 0.004855905 | 0.06307567 | 0.117857 | 155000 |  |  |  | 155000 | 0.029042405 | 0.09650097 | 0.417105
175000 | 0.00952576 | 0.08210166 | 0.2131606 | 175000 | 0.01652124 | 0.1445646 | 0.2577786 | 175000 |  |  |  | 175000 | 0.07442 | 0.2030041 | 0.484652
195000 | 0.019516645 | 0.1059884 | 0.2404054 | 195000 | 0.05399171 | 0.150673 | 0.5148891 | 195000 | 0.00364658 | 0.04048015 | 0.1178952 | 195000 | 0.111499765 | 0.2904092 | 0.5509698
215000 | 0.09964838 | 0.2319291 | 0.6308943 | 215000 | 0.257511805 | 0.3146022 | 1.195125 | 215000 | 0.030233125 | 0.1252295 | 0.3348416 | 215000 | 0.239464955 | 0.306138 | 1.040567
225000 | 0.14712834 | 0.2503572 | 1.020108 | 225000 | 0.42609171 | 0.3789772 | 1.628432 | 225000 | 0.06258722 | 0.1860814 | 0.4898227 | 225000 | 0.474855415 | 0.5048737 | 1.365003
235000 | 0.382909505 | 0.3760989 | 1.451692 | 235000 | 0.585890055 | 0.4042886 | 2.069347 | 235000 | 0.106550835 | 0.2447608 | 0.5524502 | 235000 | 0.456473675 | 0.4552889 | 1.502827
245000 | 0.63048624 | 0.4391655 | 1.995171 | 245000 | 1.213046 | 0.6246877 | 2.91185 | 245000 | 0.11959294 | 0.2584672 | 0.5820366 | 245000 | 0.9916465 | 0.6645804 | 2.265902

## Green 6a
# cycle | #1_area | #1_depth | #1_side
0 | 0 | 0 | 0
50000 | 0 | 0 | 0
80000 | 0.01544215 | 0.08043789 | 0.3273726
90000 | 0.044038035 | 0.1761348 | 0.3808762
100000 | 0.06805709 | 0.1708645 | 0.5383581
105000 | 0.111276505 | 0.213639 | 0.7834972
115000 | 0.13853283 | 0.2483717 | 0.8868878
125000 | 0.204413135 | 0.2908485 | 0.927122
130000 | 0.20826437 | 0.2950196 | 1.091293
135000 | 0.317792005 | 0.3713353 | 1.227918
140000 | 0.456101575 | 0.4798674 | 1.390471
150000 | 0.734023065 | 0.5334878 | 1.977044
160000 | 1.724292795 | 0.6885311 | 3.483541