## Ref_Cao 2018
Crack growth for SLM
| dK, Mpa m^0.5 | da/dN, m/cycle
| 3.034889 | 5.935539e-11
| 3.066247 | 1.039827e-10
| 3.129938 | 1.442233e-10
| 3.261316 | 2.000575e-10
| 3.43332 | 2.976678e-10
| 3.651741 | 4.863078e-10
| 3.92419 | 7.069498e-10
| 4.260536 | 1.210328e-09
Straight line region | 4.970826 | 1.887976e-09
| 5.681517 | 3.085562e-09
| 6.105402 | 4.700039e-09
| 6.427406 | 5.801216e-09
| 7.050409 | 6.225262e-09
| 7.346347 | 9.262153e-09
| 8.058422 | 1.117057e-08
| 8.483429 | 1.513814e-08
| 8.839518 | 2.051385e-08
| 9.401871 | 2.653244e-08
| 10.31319 | 3.596376e-08
| 11.54782 | 5.479272e-08
| 13.06386 | 8.747685e-08
| 14.77893 | 1.105641e-07
| 16.21143 | 1.397228e-07
| 17.24277 | 1.893595e-07
| 18.9141 | 2.449543e-07
| 20.74743 | 2.886047e-07
| 23.71374 | 3.322518e-07
| 26.82696 | 4.504257e-07
| 29.73133 | 6.86212e-07
| 32.95013 | 9.521684e-07
| 36.89473 | 1.520062e-06
| 40.05701 | 2.483625e-06
| 43.93971 | 3.783542e-06
| 46.25712 | 6.038239e-06
| 48.69675 | 9.864317e-06
| 48.69675 | 1.688109e-05

## AMS2
Pixel | 0.0061
D | 552
D, m | 0.0033672
dS, Mpa | 200
| #1 | [11 empty] | Unit: Mpa m^0.5
# cycle | a | 2h | a, mm | a^, m | da/dN, m/cycle | h, mm | h^, m | b, m | a^/b | a^/D | FI_x=0 | FI_x=h | dK_x=0 | dK_x=h^
0
20000
50000
80000 | 24 | 78 | 0.1464 | 0.0001521527 | 2.036183e-09 | 0.2379 | 0.0002394622 | 0.000240992 | 0.6313599 | 0.04518671 | 0.7442865 | 0.5638969 | 3.254505 | 2.465724
90000 | 29 | 88 | 0.1769 | 0.0001726011 | 2.053186e-09 | 0.2684 | 0.0002698046 | 0.0002719745 | 0.6346223 | 0.05125953 | 0.7528179 | 0.5768202 | 3.506038 | 2.686378
91000 | 29 | 90 | 0.1769 | 0.0001746551 | 2.054788e-09 | 0.2745 | 0.0002728413 | 0.0002750837 | 0.6349161 | 0.05186953 | 0.7536446 | 0.5780742 | 3.530711 | 2.70819
92000 | 30 | 92 | 0.183 | 0.0001767107 | 2.056374e-09 | 0.2806 | 0.0002758785 | 0.000278195 | 0.6352044 | 0.05248 | 0.7544661 | 0.5793207 | 3.555298 | 2.729954
95000 | 30 | 92 | 0.183 | 0.0001828868 | 2.061038e-09 | 0.2806 | 0.0002849925 | 0.0002875412 | 0.6360369 | 0.05431421 | 0.7569044 | 0.5830243 | 3.628584 | 2.795006
100000 | 32 | 100 | 0.1952 | 0.0001932108 | 2.068515e-09 | 0.305 | 0.0003001906 | 0.0003031606 | 0.6373218 | 0.05738027 | 0.7608797 | 0.5890749 | 3.749183 | 2.902627
105000 | 32 | 102 | 0.1952 | 0.0002035714 | 2.075653e-09 | 0.3111 | 0.0003153986 | 0.0003188348 | 0.6384856 | 0.06045717 | 0.7647485 | 0.5949821 | 3.86796 | 3.009312
#2
# cycle | a | 2h | a, mm | a^, m | da/dN, m/cycle | h, mm | h^, m | b, m | a^/b | a^/D | FI_x=0 | FI_x=h | dK_x=0 | dK_x=h^
0
20000
50000
80000 | 23 | 100 | 0.1403 | 0.0001452299 | 3.837336e-09 | 0.305 | 0.0003019347 | 0.0003074131 | 0.4724258 | 0.04313075 | 0.8070212 | 0.5322646 | 3.447608 | 2.273843
90000 | 26 | 104 | 0.1586 | 0.0001862868 | 4.375256e-09 | 0.3172 | 0.0003370272 | 0.0003428121 | 0.5434079 | 0.05532396 | 0.7970446 | 0.5731755 | 3.856369 | 2.773216
91000 | 34 | 112 | 0.2074 | 0.0001906892 | 4.429437e-09 | 0.3416 | 0.0003405217 | 0.0003463366 | 0.5505892 | 0.05663137 | 0.7960337 | 0.5770101 | 3.896722 | 2.824564
92000 | 36 | 116 | 0.2196 | 0.0001951457 | 4.483685e-09 | 0.3538 | 0.0003440136 | 0.0003498584 | 0.5577849 | 0.05795489 | 0.7950092 | 0.580792 | 3.93692 | 2.876107
95000 | 37 | 120 | 0.2257 | 0.0002088413 | 4.64683e-09 | 0.366 | 0.0003544745 | 0.000360408 | 0.5794581 | 0.06202226 | 0.7918149 | 0.5917884 | 4.056363 | 3.031654
100000 | 37 | 120 | 0.2257 | 0.0002327578 | 4.920035e-09 | 0.366 | 0.0003718608 | 0.0003779403 | 0.6158587 | 0.06912504 | 0.7859363 | 0.6088776 | 4.250543 | 3.292965
105000 | 40 | 128 | 0.244 | 0.0002580443 | 5.1948e-09 | 0.3904 | 0.0003891895 | 0.0003954127 | 0.6525949 | 0.07663468 | 0.7791065 | 0.6242921 | 4.436586 | 3.555002
#3
# cycle | a | 2h | a, mm | a^, m | da/dN, m/cycle | h, mm | h^, m | b, m | a^/b | a^/D | FI_x=0 | FI_x=h | dK_x=0 | dK_x=h^
0
20000
50000
80000
90000
91000
92000
95000
100000 | 20 | 60 | 0.122 | 0.0001219638 | 7.50187e-09 | 0.183 | 0.0001830839 | 0.0001837005 | 0.6639273 | 0.03622113 | 0.716421 | 0.5508995 | 2.804715 | 2.156715
105000 | 27 | 73 | 0.1647 | 0.0001646509 | 9.645251e-09 | 0.22265 | 0.0002227526 | 0.0002236581 | 0.7361725 | 0.04889847 | 0.7101201 | 0.5863212 | 3.230121 | 2.666998
#4
# cycle | a | 2h | a, mm | a^, m | da/dN, m/cycle | h, mm | h^, m | b, m | a^/b | a^/D | FI_x=0 | FI_x=h | dK_x=0 | dK_x=h^
0
20000
50000
80000
90000
91000
92000
95000 | 10 | 35 | 0.061 | 6.083781e-05 | 3.394302e-09 | 0.10675 | 0.0001092472 | 0.0001094334 | 0.5559343 | 0.01806777 | 0.7167865 | 0.4782541 | 1.981899 | 1.322362
100000 | 13 | 46 | 0.0793 | 7.984453e-05 | 4.232e-09 | 0.1403 | 0.0001339028 | 0.0001342025 | 0.5949556 | 0.02371244 | 0.7156308 | 0.5050149 | 2.266817 | 1.599675
105000 | 17 | 52 | 0.1037 | 0.0001034082 | 5.219945e-09 | 0.1586 | 0.000162501 | 0.0001629725 | 0.6345128 | 0.03071043 | 0.7163989 | 0.5323342 | 2.582482 | 1.918964
#5
# cycle | a | 2h | a, mm | a^, m | da/dN, m/cycle | h, mm | h^, m | b, m | a^/b | a^/D | FI_x=0 | FI_x=h | dK_x=0 | dK_x=h^
0
20000
50000
80000 | 46 | 286 | 0.2806 | 0.0002540026 | 1.408317e-08 | 0.8723 | 0.0008385604 | 0.001770165 | 0.1434909 | 0.07543436 | 0.9948896 | 0.558659 | 5.62081 | 3.156246
90000 | 65 | 335 | 0.3965 | 0.0004282824 | 2.110766e-08 | 1.02175 | 0.001038489 | 0.001897405 | 0.2257201 | 0.1271925 | 1.006325 | 0.6830176 | 7.382584 | 5.010741
91000 | 70 | 337 | 0.427 | 0.0004497966 | 2.192437e-08 | 1.02785 | 0.001059532 | 0.00192112 | 0.2341325 | 0.1335818 | 1.009391 | 0.6965707 | 7.588791 | 5.236948
92000 | 72 | 346 | 0.4392 | 0.0004721386 | 2.276324e-08 | 1.0553 | 0.001080765 | 0.001946639 | 0.2425403 | 0.140217 | 1.012881 | 0.7104204 | 7.801858 | 5.472113
95000 | 88 | 368 | 0.5368 | 0.000544356 | 2.541627e-08 | 1.1224 | 0.001145596 | 0.002034533 | 0.2675582 | 0.1616643 | 1.026343 | 0.7542722 | 8.488654 | 6.238419
100000 | 120 | 426 | 0.732 | 0.0006834271 | 3.031409e-08 | 1.2993 | 0.001257403 | 0.002226638 | 0.3069323 | 0.202966 | 1.062954 | 0.8395588 | 9.850666 | 7.780404
105000 | 146 | 460 | 0.8906 | 0.0008485539 | 3.584615e-08 | 1.403 | 0.001373864 | 0.002512501 | 0.3377328 | 0.2520058 | 1.129877 | 0.9525257 | 11.66745 | 9.836065
#6
# cycle | a | 2h | a, mm | a^, m | da/dN, m/cycle | h, mm | h^, m | b, m | a^/b | a^/D | FI_x=0 | FI_x=h | dK_x=0 | dK_x=h^
0
20000
50000
80000 | 24 | 66 | 0.1464 | 0.0001269888 | 5.961807e-09 | 0.2013 | 0.0001941511 | 0.000194915 | 0.6515087 | 0.03771347 | 0.7236069 | 0.5516035 | 2.890616 | 2.203508
90000 | 30 | 104 | 0.183 | 0.0001976442 | 8.247913e-09 | 0.3172 | 0.0003081811 | 0.0003114236 | 0.6346476 | 0.0586969 | 0.7638703 | 0.5912761 | 3.806858 | 2.94671
91000 | 30 | 106 | 0.183 | 0.0002060192 | 8.502934e-09 | 0.3233 | 0.0003218337 | 0.0003255516 | 0.6328313 | 0.06118414 | 0.7681186 | 0.5957608 | 3.908293 | 3.031313
92000 | 33 | 106 | 0.2013 | 0.0002146517 | 8.762924e-09 | 0.3233 | 0.000335932 | 0.0003401898 | 0.6309763 | 0.06374784 | 0.7724021 | 0.6003353 | 4.011581 | 3.117927
95000 | 38 | 110 | 0.2318 | 0.0002421444 | 9.573115e-09 | 0.3355 | 0.0003809956 | 0.0003873487 | 0.6251329 | 0.07191268 | 0.7854591 | 0.6145826 | 4.332771 | 3.390177
100000 | 51 | 162 | 0.3111 | 0.0002935892 | 1.102662e-08 | 0.4941 | 0.0004659165 | 0.0004780601 | 0.6141262 | 0.0871909 | 0.8079935 | 0.6400963 | 4.907754 | 3.887947
105000 | 64 | 192 | 0.3904 | 0.0003526329 | 1.261351e-08 | 0.5856 | 0.000564198 | 0.00058701 | 0.6007273 | 0.1047259 | 0.8319532 | 0.6680717 | 5.538157 | 4.447228
#7
# cycle | a | 2h | a, mm | a^, m | da/dN, m/cycle | h, mm | h^, m | b, m | a^/b | a^/D | FI_x=0 | FI_x=h | dK_x=0 | dK_x=h^
0
20000
50000
80000
90000
91000
92000
95000 | 22 | 64 | 0.1342 | 0.000133974 | 7.700264e-09 | 0.1952 | 0.0001935193 | 0.000194194 | 0.6898978 | 0.03978797 | 0.713326 | 0.5630545 | 2.926869 | 2.310286
100000 | 29 | 86 | 0.1769 | 0.0001772778 | 9.67972e-09 | 0.2623 | 0.0002670175 | 0.0002689677 | 0.6591043 | 0.05264842 | 0.7451225 | 0.5827369 | 3.516898 | 2.750455
105000 | 38 | 120 | 0.2318 | 0.000231394 | 1.203293e-08 | 0.366 | 0.0003626872 | 0.0003680983 | 0.6286201 | 0.06872 | 0.7799334 | 0.6091626 | 4.205702 | 3.28484
#8
# cycle | a | 2h | a, mm | a^, m | da/dN, m/cycle | h, mm | h^, m | b, m | a^/b | a^/D | FI_x=0 | FI_x=h | dK_x=0 | dK_x=h^
0
20000
50000
80000
90000 | 18 | 56 | 0.1098 | 0.0001107406 | 4.666238e-09 | 0.1708 | 0.0001735555 | 0.0001741276 | 0.6359735 | 0.03288802 | 0.7202024 | 0.5377207 | 2.686661 | 2.005927
91000 | 18 | 58 | 0.1098 | 0.0001154797 | 4.812456e-09 | 0.1769 | 0.000175628 | 0.0001761863 | 0.6554406 | 0.03429546 | 0.7159056 | 0.5450352 | 2.727178 | 2.076262
92000 | 19 | 59 | 0.1159 | 0.0001203664 | 4.961583e-09 | 0.17995 | 0.0001777023 | 0.0001782472 | 0.6752783 | 0.03574674 | 0.7115599 | 0.552224 | 2.767382 | 2.147696
95000 | 26 | 61 | 0.1586 | 0.0001359421 | 5.426666e-09 | 0.18605 | 0.0001839349 | 0.0001844424 | 0.7370437 | 0.04037245 | 0.6978851 | 0.5726904 | 2.884469 | 2.36702
100000 | 26 | 62 | 0.1586 | 0.0001651326 | 6.262324e-09 | 0.1891 | 0.000194355 | 0.0001948081 | 0.8476682 | 0.04904152 | 0.6707094 | 0.6010317 | 3.055313 | 2.737907
105000 | 32 | 68 | 0.1952 | 0.0001986959 | 7.17633e-09 | 0.2074 | 0.0002048139 | 0.0002052207 | 0.9682063 | 0.05900925 | 0.6332411 | 0.6180415 | 3.164233 | 3.088283
#9
# cycle | a | 2h | a, mm | a^, m | da/dN, m/cycle | h, mm | h^, m | b, m | a^/b | a^/D | FI_x=0 | FI_x=h | dK_x=0 | dK_x=h^
0
20000
50000
80000 | 21 | 52 | 0.1281 | 0.00012497 | 3.747538e-09 | 0.1586 | 0.0001638543 | 0.0001641905 | 0.7611281 | 0.03711392 | 0.6853265 | 0.5720881 | 2.715847 | 2.2671
90000 | 26 | 70 | 0.1586 | 0.0001657756 | 4.418841e-09 | 0.2135 | 0.0002070219 | 0.0002076395 | 0.798382 | 0.04923248 | 0.6880056 | 0.5950104 | 3.1402 | 2.71575
91000 | 26 | 70 | 0.1586 | 0.0001702289 | 4.487682e-09 | 0.2135 | 0.0002116138 | 0.0002122677 | 0.8019536 | 0.05055502 | 0.6881495 | 0.5971032 | 3.182763 | 2.761664
92000 | 28 | 71 | 0.1708 | 0.0001747511 | 4.556824e-09 | 0.21655 | 0.0002162557 | 0.0002169477 | 0.8054988 | 0.05189804 | 0.688268 | 0.5991609 | 3.225317 | 2.807749
95000 | 35 | 78 | 0.2135 | 0.0001887347 | 4.766048e-09 | 0.2379 | 0.0002304812 | 0.0002312984 | 0.8159794 | 0.05605094 | 0.6884715 | 0.605135 | 3.352871 | 2.94702
100000 | 36 | 82 | 0.2196 | 0.0002134484 | 5.120627e-09 | 0.2501 | 0.0002551897 | 0.0002562561 | 0.8329496 | 0.06339047 | 0.688298 | 0.6144757 | 3.56474 | 3.182409
105000 | 38 | 90 | 0.2318 | 0.0002399529 | 5.482352e-09 | 0.2745 | 0.0002811463 | 0.0002825208 | 0.8493284 | 0.07126185 | 0.6875093 | 0.6231496 | 3.775257 | 3.421844
#10
# cycle | a | 2h | a, mm | a^, m | da/dN, m/cycle | h, mm | h^, m | b, m | a^/b | a^/D | FI_x=0 | FI_x=h | dK_x=0 | dK_x=h^
0
20000
50000
80000
90000 | 28 | 64 | 0.1708 | 0.0001680309 | 4.544115e-09 | 0.1952 | 0.0002048401 | 0.0002054099 | 0.818027 | 0.04990226 | 0.6817646 | 0.5982808 | 3.132809 | 2.749189
91000 | 28 | 64 | 0.1708 | 0.0001726112 | 4.616687e-09 | 0.1952 | 0.0002092113 | 0.0002098117 | 0.822696 | 0.05126255 | 0.6814359 | 0.6003781 | 3.17369 | 2.796175
92000 | 28 | 76 | 0.1708 | 0.0001772644 | 4.689606e-09 | 0.2318 | 0.0002136265 | 0.0002142587 | 0.8273378 | 0.05264444 | 0.6810667 | 0.6024212 | 3.21444 | 2.843255
95000 | 32 | 78 | 0.1952 | 0.0001916636 | 4.910422e-09 | 0.2379 | 0.0002271355 | 0.0002278714 | 0.8411043 | 0.05692078 | 0.6797252 | 0.6082479 | 3.335863 | 2.985076
100000 | 37 | 85 | 0.2257 | 0.0002171492 | 5.285194e-09 | 0.25925 | 0.0002505261 | 0.0002514646 | 0.8635378 | 0.06448955 | 0.6766859 | 0.6169936 | 3.534852 | 3.223033
105000 | 39 | 86 | 0.2379 | 0.0002445293 | 5.668189e-09 | 0.2623 | 0.0002750069 | 0.0002761903 | 0.8853653 | 0.07262096 | 0.6726674 | 0.6246572 | 3.728814 | 3.462678
#11
# cycle | a | 2h | a, mm | a^, m | da/dN, m/cycle | h, mm | h^, m | b, m | a^/b | a^/D | FI_x=0 | FI_x=h | dK_x=0 | dK_x=h^
0
20000
50000
80000 | 28 | 66 | 0.1708 | 0.0001732507 | 5.897022e-09 | 0.2013 | 0.0002098158 | 0.0002104205 | 0.8233547 | 0.05145246 | 0.681381 | 0.6006647 | 3.179307 | 2.802687
90000 | 37 | 79 | 0.2257 | 0.000238761 | 7.223847e-09 | 0.24095 | 0.000275816 | 0.0002770763 | 0.8617158 | 0.07090788 | 0.6818898 | 0.6229713 | 3.735088 | 3.412359
91000 | 38 | 99 | 0.2318 | 0.0002460542 | 7.362698e-09 | 0.30195 | 0.0002829847 | 0.0002843352 | 0.8653666 | 0.07307382 | 0.6817525 | 0.625044 | 3.790941 | 3.475609
92000 | 46 | 106 | 0.2806 | 0.0002534868 | 7.502657e-09 | 0.3233 | 0.0002902583 | 0.0002917045 | 0.8689849 | 0.07528117 | 0.6815861 | 0.6270968 | 3.846832 | 3.539298
95000 | 50 | 110 | 0.305 | 0.000276632 | 7.929147e-09 | 0.3355 | 0.0003127123 | 0.0003144808 | 0.8796466 | 0.08215491 | 0.6809315 | 0.6331641 | 4.01476 | 3.733124
100000 | 50 | 118 | 0.305 | 0.0003180981 | 8.661811e-09 | 0.3599 | 0.0003522678 | 0.0003547104 | 0.8967826 | 0.09446961 | 0.6794569 | 0.6431247 | 4.295833 | 4.066124
105000 | 58 | 118 | 0.3538 | 0.0003632951 | 9.421452e-09 | 0.3599 | 0.0003945269 | 0.0003978531 | 0.9131388 | 0.1078923 | 0.6777892 | 0.6531849 | 4.579619 | 4.413375

## Green 5
# cycle | #1_area | #1_depth | #1_side | # cycle | #3_area | #3_depth | #3_side | # cycle | #5_area | #5_depth | #5_side | # cycle | #7_area | #7_depth | #7_side | # cycle | #9_area | #9_depth | #9_side
80000 | 0.006493145 | 0.05879492 | 0.1604241 | 80000 |  |  |  | 80000 |  |  |  | 80000 |  |  |  | 80000
90000 | 0.036558825 | 0.1795125 | 0.3883983 | 90000 |  |  |  | 90000 |  |  |  | 90000 |  |  |  | 90000
100000 | 0.027628425 | 0.112824 | 0.3167271 | 100000 |  |  |  | 100000 |  |  |  | 100000 |  |  |  | 100000
105000 | 0.01693055 | 0.1102554 | 0.2683401 | 105000 |  |  |  | 105000 |  |  |  | 105000 |  |  |  | 105000
115000 | 0.026251655 | 0.112927 | 0.288916 | 115000 |  |  |  | 115000 |  |  |  | 115000 |  |  |  | 115000
125000 | 0.02292136 | 0.1154276 | 0.2656584 | 125000 |  |  |  | 125000 |  |  |  | 125000 |  |  |  | 125000
135000 | 0.02254926 | 0.1101279 | 0.2587878 | 135000 |  |  |  | 135000 |  |  |  | 135000 | 0.003627975 | 0.03319426 | 0.1510159 | 135000
145000 | 0.021749245 | 0.1109928 | 0.2663459 | 145000 |  |  |  | 145000 |  |  |  | 145000 | 0.00282796 | 0.06915116 | 0.05338858 | 145000
155000 | 0.00658617 | 0.06738281 | 0.1793004 | 155000 |  |  |  | 155000 |  |  |  | 155000 | 0.001730265 | 0.03674882 | 0.06524753 | 155000 | 0.001209325 | 0.04566548 | 0.03924697
175000 | 0.02336788 | 0.1090358 | 0.2803017 | 175000 | 0.0003721 | 0.02052093 | 0.03067561 | 175000 |  |  |  | 175000 | 0.013451415 | 0.1137338 | 0.1783696 | 175000 | 0.001320955 | 0.03421016 | 0.05083848
195000 | 0.03047499 | 0.1645325 | 0.3185372 | 195000 | 0.00189771 | 0.04871201 | 0.05421234 | 195000 |  |  |  | 195000 | 0.03330295 | 0.13388 | 0.3806827 | 195000 | 0.00591639 | 0.07901583 | 0.1262161
215000 | 0.07724796 | 0.2424372 | 0.4330828 | 215000 | 0.009618785 | 0.09672028 | 0.1832092 | 215000 | 0.00100467 | 0.06033653 | 0.04002775 | 215000 | 0.059703445 | 0.1716852 | 0.4739611 | 215000 | 0.001246535 | 0.03054764 | 0.05142999
225000 | 0.07642934 | 0.2050058 | 0.6803288 | 225000 | 0.047089255 | 0.1652597 | 0.4586264 | 225000 | 0.013451415 | 0.08377321 | 0.2898362 | 225000 | 0.07583398 | 0.2173072 | 0.7050647 | 225000 | 0.002400045 | 0.04135269 | 0.1139179
235000 | 0.168282225 | 0.2275771 | 0.9942512 | 235000 | 0.073359515 | 0.1876568 | 0.5829484 | 235000 | 0.046084585 | 0.1600509 | 0.3806145 | 235000 | 0.33366207 | 0.3747069 | 1.1985 | 235000 | 0.004334965 | 0.1325449 | 0.06572802
245000 | 0.22087856 | 0.2903234 | 0.9751719 | 245000 | 0.07226182 | 0.1969307 | 0.5615183 | 245000 | 0.04413106 | 0.170228 | 0.3895725 | 245000 | 0.341308725 | 0.3698901 | 1.250506 | 245000 | 0.001618635 | 0.07064018 | 0.06444997
# cycle | #2_area | #2_depth | #2_side | # cycle | #4_area | #4_depth | #4_side | # cycle | #6_area | #6_depth | #6_side | # cycle | #8_area | #8_depth | #8_side
80000 |  |  |  | 80000 |  |  |  | 80000 |  |  |  | 80000
90000 |  |  |  | 90000 |  |  |  | 90000 |  |  |  | 90000
100000 |  |  |  | 100000 |  |  |  | 100000 |  |  |  | 100000
105000 |  |  |  | 105000 |  |  |  | 105000 |  |  |  | 105000
115000 |  |  |  | 115000 |  |  |  | 115000 |  |  |  | 115000
125000 |  |  |  | 125000 |  |  |  | 125000 |  |  |  | 125000
135000 |  |  |  | 135000 | 0.001655845 | 0.04812622 | 0.05121145 | 135000 |  |  |  | 135000 | 0.009655995 | 0.08190483 | 0.2884254
145000 |  |  |  | 145000 | 0.0063257 | 0.05001409 | 0.1736106 | 145000 |  |  |  | 145000 | 0.02117249 | 0.1336414 | 0.2461292
155000 |  |  |  | 155000 | 0.004855905 | 0.06307567 | 0.117857 | 155000 |  |  |  | 155000 | 0.029042405 | 0.09650097 | 0.417105
175000 | 0.00952576 | 0.08210166 | 0.2131606 | 175000 | 0.01652124 | 0.1445646 | 0.2577786 | 175000 |  |  |  | 175000 | 0.07442 | 0.2030041 | 0.484652
195000 | 0.019516645 | 0.1059884 | 0.2404054 | 195000 | 0.05399171 | 0.150673 | 0.5148891 | 195000 | 0.00364658 | 0.04048015 | 0.1178952 | 195000 | 0.111499765 | 0.2904092 | 0.5509698
215000 | 0.09964838 | 0.2319291 | 0.6308943 | 215000 | 0.257511805 | 0.3146022 | 1.195125 | 215000 | 0.030233125 | 0.1252295 | 0.3348416 | 215000 | 0.239464955 | 0.306138 | 1.040567
225000 | 0.14712834 | 0.2503572 | 1.020108 | 225000 | 0.42609171 | 0.3789772 | 1.628432 | 225000 | 0.06258722 | 0.1860814 | 0.4898227 | 225000 | 0.474855415 | 0.5048737 | 1.365003
235000 | 0.382909505 | 0.3760989 | 1.451692 | 235000 | 0.585890055 | 0.4042886 | 2.069347 | 235000 | 0.106550835 | 0.2447608 | 0.5524502 | 235000 | 0.456473675 | 0.4552889 | 1.502827
245000 | 0.63048624 | 0.4391655 | 1.995171 | 245000 | 1.213046 | 0.6246877 | 2.91185 | 245000 | 0.11959294 | 0.2584672 | 0.5820366 | 245000 | 0.9916465 | 0.6645804 | 2.265902

## Green 6a
Pixel | 0.0061
D | 551
D, m | 0.0033611
dS, Mpa | 200
| #1 | [11 empty] | Unit: Mpa m^0.5
# cycle | a | 2h | a, mm | a^, m | da/dN, m/cycle | h, mm | h^, m | b, m | a^/b | a^/D | FI_x=0 | FI_x=h | dK_x=0 | dK_x=h^
0
80000 | 22 | 39 | 0.1342 | 0.0001337985 | 3.213706e-09 | 0.11895 | 0.0001292831 | 0.0001293728 | 1.034209 | 0.03980795 | 0.6160581 | 0.6265462 | 2.52611 | 2.569116
90000 | 32 | 58 | 0.1952 | 0.0001701236 | 4.086198e-09 | 0.1769 | 0.000172434 | 0.0001726689 | 0.985259 | 0.05061544 | 0.6265118 | 0.6174498 | 2.896786 | 2.854886
100000 | 37 | 81 | 0.2257 | 0.0002163105 | 5.195563e-09 | 0.24705 | 0.0002299875 | 0.0002306043 | 0.9380158 | 0.06435707 | 0.6464177 | 0.6193452 | 3.37021 | 3.229063
105000 | 40 | 90 | 0.244 | 0.0002439126 | 5.858537e-09 | 0.2745 | 0.0002656102 | 0.0002666118 | 0.9148607 | 0.07256928 | 0.6596708 | 0.6244813 | 3.652156 | 3.457335
115000 | 42 | 124 | 0.2562 | 0.0003101326 | 7.449075e-09 | 0.3782 | 0.0003542631 | 0.000356919 | 0.868916 | 0.09227117 | 0.6922369 | 0.6431701 | 4.321489 | 4.015175
125000 | 62 | 152 | 0.3782 | 0.0003943308 | 9.47143e-09 | 0.4636 | 0.0004725057 | 0.000479647 | 0.822127 | 0.1173219 | 0.7326704 | 0.6734787 | 5.157555 | 4.740882
130000 | 66 | 182 | 0.4026 | 0.0004446489 | 1.068002e-08 | 0.5551 | 0.000545692 | 0.0005575088 | 0.7975639 | 0.1322927 | 0.7562907 | 0.6935818 | 5.653304 | 5.184552
135000 | 80 | 198 | 0.488 | 0.0005013879 | 1.204284e-08 | 0.6039 | 0.0006302142 | 0.000649958 | 0.7714158 | 0.1491737 | 0.783028 | 0.7178285 | 6.215401 | 5.69787
140000 | 98 | 210 | 0.5978 | 0.000565367 | 1.357955e-08 | 0.6405 | 0.000727828 | 0.0007612938 | 0.7426397 | 0.1682089 | 0.8142481 | 0.7474883 | 6.863204 | 6.300493
150000 | 120 | 306 | 0.732 | 0.0007188589 | 1.726627e-08 | 0.9333 | 0.0009707556 | 0.001074941 | 0.6687426 | 0.2138761 | 0.9014431 | 0.8327563 | 8.567716 | 7.914886
160000 | 166 | 469 | 1.0126 | 0.0009140224 | 2.19539e-08 | 1.43045 | 0.001294765 | 0.001736729 | 0.5262895 | 0.2719414 | 1.070883 | 0.9857908 | 11.47692 | 10.56497