## Ref_dadN-dK
Crack growth for SLM
| Fei Cao, 2018, Jom | Fei Cao, 2018, Jom, Total | Caton et al., IJF, 2012
| dK, Mpa m^0.5 | da/dN, m/cycle | dK, Mpa m^0.5 | da/dN, mm/cycle | da/dN, m/cycle
| 3.034889 | 5.935539e-11 | 0.3771177 | 4.542312e-08 | 4.542312e-11
| 3.066247 | 1.039827e-10 | 0.6985787 | 1.54653e-07 | 1.54653e-10
| 3.129938 | 1.442233e-10 | 1.254251 | 5.171482e-07 | 5.171482e-10
| 3.261316 | 2.000575e-10 | 1.896795 | 1.122221e-06 | 1.122221e-09
| 3.43332 | 2.976678e-10 | 2.715983 | 2.22545e-06 | 2.22545e-09
| 3.651741 | 4.863078e-10 | 4.012244 | 4.743035e-06 | 4.743035e-09
| 3.92419 | 7.069498e-10 | 5.700266 | 9.576805e-06 | 9.576805e-09
| 4.260536 | 1.210328e-09 | 7.728195 | 1.704558e-05 | 1.704558e-08
Straight line region | 4.970826 | 1.887976e-09
| 5.681517 | 3.085562e-09
| 6.105402 | 4.700039e-09
| 6.427406 | 5.801216e-09
| 7.050409 | 6.225262e-09
| 7.346347 | 9.262153e-09
| 8.058422 | 1.117057e-08
| 8.483429 | 1.513814e-08
| 8.839518 | 2.051385e-08
| 9.401871 | 2.653244e-08
| 10.31319 | 3.596376e-08
| 11.54782 | 5.479272e-08
| 13.06386 | 8.747685e-08
| 14.77893 | 1.105641e-07
| 16.21143 | 1.397228e-07
| 17.24277 | 1.893595e-07
| 18.9141 | 2.449543e-07
| 20.74743 | 2.886047e-07
| 23.71374 | 3.322518e-07
| 26.82696 | 4.504257e-07
| 29.73133 | 6.86212e-07
| 32.95013 | 9.521684e-07
| 36.89473 | 1.520062e-06
| 40.05701 | 2.483625e-06
| 43.93971 | 3.783542e-06
| 46.25712 | 6.038239e-06
| 48.69675 | 9.864317e-06
| 48.69675 | 1.688109e-05

## AMS2
Pixel | 0.0061
D | 552
D, m | 0.0033672
dS, Mpa | 200
| #1 | [11 empty] | Unit: Mpa m^0.5
# cycle | a | 2h | a, mm | a^, m | da/dN, m/cycle | h, mm | h^, m | b, m | a^/b | a^/D | FI_x=0 | FI_x=h | dK_x=0 | dK_x=h^
0
20000
50000
80000 | 24 | 78 | 0.1464 | 0.0001521527 | 2.036183e-09 | 0.2379 | 0.0002394622 | 0.000240992 | 0.6313599 | 0.04518671 | 0.7442865 | 0.5638969 | 3.254505 | 2.465724
90000 | 29 | 88 | 0.1769 | 0.0001726011 | 2.053186e-09 | 0.2684 | 0.0002698046 | 0.0002719745 | 0.6346223 | 0.05125953 | 0.7528179 | 0.5768202 | 3.506038 | 2.686378
91000 | 29 | 90 | 0.1769 | 0.0001746551 | 2.054788e-09 | 0.2745 | 0.0002728413 | 0.0002750837 | 0.6349161 | 0.05186953 | 0.7536446 | 0.5780742 | 3.530711 | 2.70819
92000 | 30 | 92 | 0.183 | 0.0001767107 | 2.056374e-09 | 0.2806 | 0.0002758785 | 0.000278195 | 0.6352044 | 0.05248 | 0.7544661 | 0.5793207 | 3.555298 | 2.729954
95000 | 30 | 92 | 0.183 | 0.0001828868 | 2.061038e-09 | 0.2806 | 0.0002849925 | 0.0002875412 | 0.6360369 | 0.05431421 | 0.7569044 | 0.5830243 | 3.628584 | 2.795006
100000 | 32 | 100 | 0.1952 | 0.0001932108 | 2.068515e-09 | 0.305 | 0.0003001906 | 0.0003031606 | 0.6373218 | 0.05738027 | 0.7608797 | 0.5890749 | 3.749183 | 2.902627
105000 | 32 | 102 | 0.1952 | 0.0002035714 | 2.075653e-09 | 0.3111 | 0.0003153986 | 0.0003188348 | 0.6384856 | 0.06045717 | 0.7647485 | 0.5949821 | 3.86796 | 3.009312
#2
# cycle | a | 2h | a, mm | a^, m | da/dN, m/cycle | h, mm | h^, m | b, m | a^/b | a^/D | FI_x=0 | FI_x=h | dK_x=0 | dK_x=h^
0
20000
50000
80000 | 23 | 100 | 0.1403 | 0.0001452299 | 3.837336e-09 | 0.305 | 0.0003019347 | 0.0003074131 | 0.4724258 | 0.04313075 | 0.8070212 | 0.5322646 | 3.447608 | 2.273843
90000 | 26 | 104 | 0.1586 | 0.0001862868 | 4.375256e-09 | 0.3172 | 0.0003370272 | 0.0003428121 | 0.5434079 | 0.05532396 | 0.7970446 | 0.5731755 | 3.856369 | 2.773216
91000 | 34 | 112 | 0.2074 | 0.0001906892 | 4.429437e-09 | 0.3416 | 0.0003405217 | 0.0003463366 | 0.5505892 | 0.05663137 | 0.7960337 | 0.5770101 | 3.896722 | 2.824564
92000 | 36 | 116 | 0.2196 | 0.0001951457 | 4.483685e-09 | 0.3538 | 0.0003440136 | 0.0003498584 | 0.5577849 | 0.05795489 | 0.7950092 | 0.580792 | 3.93692 | 2.876107
95000 | 37 | 120 | 0.2257 | 0.0002088413 | 4.64683e-09 | 0.366 | 0.0003544745 | 0.000360408 | 0.5794581 | 0.06202226 | 0.7918149 | 0.5917884 | 4.056363 | 3.031654
100000 | 37 | 120 | 0.2257 | 0.0002327578 | 4.920035e-09 | 0.366 | 0.0003718608 | 0.0003779403 | 0.6158587 | 0.06912504 | 0.7859363 | 0.6088776 | 4.250543 | 3.292965
105000 | 40 | 128 | 0.244 | 0.0002580443 | 5.1948e-09 | 0.3904 | 0.0003891895 | 0.0003954127 | 0.6525949 | 0.07663468 | 0.7791065 | 0.6242921 | 4.436586 | 3.555002
#3
# cycle | a | 2h | a, mm | a^, m | da/dN, m/cycle | h, mm | h^, m | b, m | a^/b | a^/D | FI_x=0 | FI_x=h | dK_x=0 | dK_x=h^
0
20000
50000
80000
90000
91000
92000
95000
100000 | 20 | 60 | 0.122 | 0.0001219638 | 7.50187e-09 | 0.183 | 0.0001830839 | 0.0001837005 | 0.6639273 | 0.03622113 | 0.716421 | 0.5508995 | 2.804715 | 2.156715
105000 | 27 | 73 | 0.1647 | 0.0001646509 | 9.645251e-09 | 0.22265 | 0.0002227526 | 0.0002236581 | 0.7361725 | 0.04889847 | 0.7101201 | 0.5863212 | 3.230121 | 2.666998
#4
# cycle | a | 2h | a, mm | a^, m | da/dN, m/cycle | h, mm | h^, m | b, m | a^/b | a^/D | FI_x=0 | FI_x=h | dK_x=0 | dK_x=h^
0
20000
50000
80000
90000
91000
92000
95000 | 10 | 35 | 0.061 | 6.083781e-05 | 3.394302e-09 | 0.10675 | 0.0001092472 | 0.0001094334 | 0.5559343 | 0.01806777 | 0.7167865 | 0.4782541 | 1.981899 | 1.322362
100000 | 13 | 46 | 0.0793 | 7.984453e-05 | 4.232e-09 | 0.1403 | 0.0001339028 | 0.0001342025 | 0.5949556 | 0.02371244 | 0.7156308 | 0.5050149 | 2.266817 | 1.599675
105000 | 17 | 52 | 0.1037 | 0.0001034082 | 5.219945e-09 | 0.1586 | 0.000162501 | 0.0001629725 | 0.6345128 | 0.03071043 | 0.7163989 | 0.5323342 | 2.582482 | 1.918964
#5
# cycle | a | 2h | a, mm | a^, m | da/dN, m/cycle | h, mm | h^, m | b, m | a^/b | a^/D | FI_x=0 | FI_x=h | dK_x=0 | dK_x=h^
0
20000
50000
80000 | 46 | 286 | 0.2806 | 0.0002540026 | 1.408317e-08 | 0.8723 | 0.0008385604 | 0.001770165 | 0.1434909 | 0.07543436 | 0.9948896 | 0.558659 | 5.62081 | 3.156246
90000 | 65 | 335 | 0.3965 | 0.0004282824 | 2.110766e-08 | 1.02175 | 0.001038489 | 0.001897405 | 0.2257201 | 0.1271925 | 1.006325 | 0.6830176 | 7.382584 | 5.010741
91000 | 70 | 337 | 0.427 | 0.0004497966 | 2.192437e-08 | 1.02785 | 0.001059532 | 0.00192112 | 0.2341325 | 0.1335818 | 1.009391 | 0.6965707 | 7.588791 | 5.236948
92000 | 72 | 346 | 0.4392 | 0.0004721386 | 2.276324e-08 | 1.0553 | 0.001080765 | 0.001946639 | 0.2425403 | 0.140217 | 1.012881 | 0.7104204 | 7.801858 | 5.472113
95000 | 88 | 368 | 0.5368 | 0.000544356 | 2.541627e-08 | 1.1224 | 0.001145596 | 0.002034533 | 0.2675582 | 0.1616643 | 1.026343 | 0.7542722 | 8.488654 | 6.238419
100000 | 120 | 426 | 0.732 | 0.0006834271 | 3.031409e-08 | 1.2993 | 0.001257403 | 0.002226638 | 0.3069323 | 0.202966 | 1.062954 | 0.8395588 | 9.850666 | 7.780404
105000 | 146 | 460 | 0.8906 | 0.0008485539 | 3.584615e-08 | 1.403 | 0.001373864 | 0.002512501 | 0.3377328 | 0.2520058 | 1.129877 | 0.9525257 | 11.66745 | 9.836065
#6
# cycle | a | 2h | a, mm | a^, m | da/dN, m/cycle | h, mm | h^, m | b, m | a^/b | a^/D | FI_x=0 | FI_x=h | dK_x=0 | dK_x=h^
0
20000
50000
80000 | 24 | 66 | 0.1464 | 0.0001269888 | 5.961807e-09 | 0.2013 | 0.0001941511 | 0.000194915 | 0.6515087 | 0.03771347 | 0.7236069 | 0.5516035 | 2.890616 | 2.203508
90000 | 30 | 104 | 0.183 | 0.0001976442 | 8.247913e-09 | 0.3172 | 0.0003081811 | 0.0003114236 | 0.6346476 | 0.0586969 | 0.7638703 | 0.5912761 | 3.806858 | 2.94671
91000 | 30 | 106 | 0.183 | 0.0002060192 | 8.502934e-09 | 0.3233 | 0.0003218337 | 0.0003255516 | 0.6328313 | 0.06118414 | 0.7681186 | 0.5957608 | 3.908293 | 3.031313
92000 | 33 | 106 | 0.2013 | 0.0002146517 | 8.762924e-09 | 0.3233 | 0.000335932 | 0.0003401898 | 0.6309763 | 0.06374784 | 0.7724021 | 0.6003353 | 4.011581 | 3.117927
95000 | 38 | 110 | 0.2318 | 0.0002421444 | 9.573115e-09 | 0.3355 | 0.0003809956 | 0.0003873487 | 0.6251329 | 0.07191268 | 0.7854591 | 0.6145826 | 4.332771 | 3.390177
100000 | 51 | 162 | 0.3111 | 0.0002935892 | 1.102662e-08 | 0.4941 | 0.0004659165 | 0.0004780601 | 0.6141262 | 0.0871909 | 0.8079935 | 0.6400963 | 4.907754 | 3.887947
105000 | 64 | 192 | 0.3904 | 0.0003526329 | 1.261351e-08 | 0.5856 | 0.000564198 | 0.00058701 | 0.6007273 | 0.1047259 | 0.8319532 | 0.6680717 | 5.538157 | 4.447228
#7
# cycle | a | 2h | a, mm | a^, m | da/dN, m/cycle | h, mm | h^, m | b, m | a^/b | a^/D | FI_x=0 | FI_x=h | dK_x=0 | dK_x=h^
0
20000
50000
80000
90000
91000
92000
95000 | 22 | 64 | 0.1342 | 0.000133974 | 7.700264e-09 | 0.1952 | 0.0001935193 | 0.000194194 | 0.6898978 | 0.03978797 | 0.713326 | 0.5630545 | 2.926869 | 2.310286
100000 | 29 | 86 | 0.1769 | 0.0001772778 | 9.67972e-09 | 0.2623 | 0.0002670175 | 0.0002689677 | 0.6591043 | 0.05264842 | 0.7451225 | 0.5827369 | 3.516898 | 2.750455
105000 | 38 | 120 | 0.2318 | 0.000231394 | 1.203293e-08 | 0.366 | 0.0003626872 | 0.0003680983 | 0.6286201 | 0.06872 | 0.7799334 | 0.6091626 | 4.205702 | 3.28484
#8
# cycle | a | 2h | a, mm | a^, m | da/dN, m/cycle | h, mm | h^, m | b, m | a^/b | a^/D | FI_x=0 | FI_x=h | dK_x=0 | dK_x=h^
0
20000
50000
80000
90000 | 18 | 56 | 0.1098 | 0.0001107406 | 4.666238e-09 | 0.1708 | 0.0001735555 | 0.0001741276 | 0.6359735 | 0.03288802 | 0.7202024 | 0.5377207 | 2.686661 | 2.005927
91000 | 18 | 58 | 0.1098 | 0.0001154797 | 4.812456e-09 | 0.1769 | 0.000175628 | 0.0001761863 | 0.6554406 | 0.03429546 | 0.7159056 | 0.5450352 | 2.727178 | 2.076262
92000 | 19 | 59 | 0.1159 | 0.0001203664 | 4.961583e-09 | 0.17995 | 0.0001777023 | 0.0001782472 | 0.6752783 | 0.03574674 | 0.7115599 | 0.552224 | 2.767382 | 2.147696
95000 | 26 | 61 | 0.1586 | 0.0001359421 | 5.426666e-09 | 0.18605 | 0.0001839349 | 0.0001844424 | 0.7370437 | 0.04037245 | 0.6978851 | 0.5726904 | 2.884469 | 2.36702
100000 | 26 | 62 | 0.1586 | 0.0001651326 | 6.262324e-09 | 0.1891 | 0.000194355 | 0.0001948081 | 0.8476682 | 0.04904152 | 0.6707094 | 0.6010317 | 3.055313 | 2.737907
105000 | 32 | 68 | 0.1952 | 0.0001986959 | 7.17633e-09 | 0.2074 | 0.0002048139 | 0.0002052207 | 0.9682063 | 0.05900925 | 0.6332411 | 0.6180415 | 3.164233 | 3.088283
#9
# cycle | a | 2h | a, mm | a^, m | da/dN, m/cycle | h, mm | h^, m | b, m | a^/b | a^/D | FI_x=0 | FI_x=h | dK_x=0 | dK_x=h^
0
20000
50000
80000 | 21 | 52 | 0.1281 | 0.00012497 | 3.747538e-09 | 0.1586 | 0.0001638543 | 0.0001641905 | 0.7611281 | 0.03711392 | 0.6853265 | 0.5720881 | 2.715847 | 2.2671
90000 | 26 | 70 | 0.1586 | 0.0001657756 | 4.418841e-09 | 0.2135 | 0.0002070219 | 0.0002076395 | 0.798382 | 0.04923248 | 0.6880056 | 0.5950104 | 3.1402 | 2.71575
91000 | 26 | 70 | 0.1586 | 0.0001702289 | 4.487682e-09 | 0.2135 | 0.0002116138 | 0.0002122677 | 0.8019536 | 0.05055502 | 0.6881495 | 0.5971032 | 3.182763 | 2.761664
92000 | 28 | 71 | 0.1708 | 0.0001747511 | 4.556824e-09 | 0.21655 | 0.0002162557 | 0.0002169477 | 0.8054988 | 0.05189804 | 0.688268 | 0.5991609 | 3.225317 | 2.807749
95000 | 35 | 78 | 0.2135 | 0.0001887347 | 4.766048e-09 | 0.2379 | 0.0002304812 | 0.0002312984 | 0.8159794 | 0.05605094 | 0.6884715 | 0.605135 | 3.352871 | 2.94702
100000 | 36 | 82 | 0.2196 | 0.0002134484 | 5.120627e-09 | 0.2501 | 0.0002551897 | 0.0002562561 | 0.8329496 | 0.06339047 | 0.688298 | 0.6144757 | 3.56474 | 3.182409
105000 | 38 | 90 | 0.2318 | 0.0002399529 | 5.482352e-09 | 0.2745 | 0.0002811463 | 0.0002825208 | 0.8493284 | 0.07126185 | 0.6875093 | 0.6231496 | 3.775257 | 3.421844
#10
# cycle | a | 2h | a, mm | a^, m | da/dN, m/cycle | h, mm | h^, m | b, m | a^/b | a^/D | FI_x=0 | FI_x=h | dK_x=0 | dK_x=h^
0
20000
50000
80000
90000 | 28 | 64 | 0.1708 | 0.0001680309 | 4.544115e-09 | 0.1952 | 0.0002048401 | 0.0002054099 | 0.818027 | 0.04990226 | 0.6817646 | 0.5982808 | 3.132809 | 2.749189
91000 | 28 | 64 | 0.1708 | 0.0001726112 | 4.616687e-09 | 0.1952 | 0.0002092113 | 0.0002098117 | 0.822696 | 0.05126255 | 0.6814359 | 0.6003781 | 3.17369 | 2.796175
92000 | 28 | 76 | 0.1708 | 0.0001772644 | 4.689606e-09 | 0.2318 | 0.0002136265 | 0.0002142587 | 0.8273378 | 0.05264444 | 0.6810667 | 0.6024212 | 3.21444 | 2.843255
95000 | 32 | 78 | 0.1952 | 0.0001916636 | 4.910422e-09 | 0.2379 | 0.0002271355 | 0.0002278714 | 0.8411043 | 0.05692078 | 0.6797252 | 0.6082479 | 3.335863 | 2.985076
100000 | 37 | 85 | 0.2257 | 0.0002171492 | 5.285194e-09 | 0.25925 | 0.0002505261 | 0.0002514646 | 0.8635378 | 0.06448955 | 0.6766859 | 0.6169936 | 3.534852 | 3.223033
105000 | 39 | 86 | 0.2379 | 0.0002445293 | 5.668189e-09 | 0.2623 | 0.0002750069 | 0.0002761903 | 0.8853653 | 0.07262096 | 0.6726674 | 0.6246572 | 3.728814 | 3.462678
#11
# cycle | a | 2h | a, mm | a^, m | da/dN, m/cycle | h, mm | h^, m | b, m | a^/b | a^/D | FI_x=0 | FI_x=h | dK_x=0 | dK_x=h^
0
20000
50000
80000 | 28 | 66 | 0.1708 | 0.0001732507 | 5.897022e-09 | 0.2013 | 0.0002098158 | 0.0002104205 | 0.8233547 | 0.05145246 | 0.681381 | 0.6006647 | 3.179307 | 2.802687
90000 | 37 | 79 | 0.2257 | 0.000238761 | 7.223847e-09 | 0.24095 | 0.000275816 | 0.0002770763 | 0.8617158 | 0.07090788 | 0.6818898 | 0.6229713 | 3.735088 | 3.412359
91000 | 38 | 99 | 0.2318 | 0.0002460542 | 7.362698e-09 | 0.30195 | 0.0002829847 | 0.0002843352 | 0.8653666 | 0.07307382 | 0.6817525 | 0.625044 | 3.790941 | 3.475609
92000 | 46 | 106 | 0.2806 | 0.0002534868 | 7.502657e-09 | 0.3233 | 0.0002902583 | 0.0002917045 | 0.8689849 | 0.07528117 | 0.6815861 | 0.6270968 | 3.846832 | 3.539298
95000 | 50 | 110 | 0.305 | 0.000276632 | 7.929147e-09 | 0.3355 | 0.0003127123 | 0.0003144808 | 0.8796466 | 0.08215491 | 0.6809315 | 0.6331641 | 4.01476 | 3.733124
100000 | 50 | 118 | 0.305 | 0.0003180981 | 8.661811e-09 | 0.3599 | 0.0003522678 | 0.0003547104 | 0.8967826 | 0.09446961 | 0.6794569 | 0.6431247 | 4.295833 | 4.066124
105000 | 58 | 118 | 0.3538 | 0.0003632951 | 9.421452e-09 | 0.3599 | 0.0003945269 | 0.0003978531 | 0.9131388 | 0.1078923 | 0.6777892 | 0.6531849 | 4.579619 | 4.413375

## Yellow 6
Pixel | 0.0061
D | 556
D, m | 0.0033916
dS, Mpa | 200
#1
# cycle | a | 2h
80000
90000
95000 | 20 | 38
100000 | 21 | 42
105000 | 22 | 44
110000 | 23 | 44
115000 | 23 | 45
120000 | 23 | 46
125000 | 24 | 46
130000 | 27 | 47
140000 | 33 | 52
#2
# cycle | a | 2h
80000
90000
95000
100000 | 17 | 23
105000 | 18 | 26
110000 | 21 | 27
115000 | 24 | 28
120000 | 24 | 32
125000 | 24 | 33
130000 | 26 | 35
140000 | 28 | 36
#3
# cycle | a | 2h
80000 | 22 | 32
90000 | 27 | 42
95000 | 29 | 43
100000 | 32 | 44
105000 | 36 | 48
110000 | 39 | 68
115000 | 44 | 72
120000 | 48 | 88
125000 | 52 | 92
130000 | 55 | 104
140000 | 63 | 116
#4
# cycle | a | 2h
80000 | 51 | 130
90000 | 57 | 140
95000 | 64 | 160
100000 | 73 | 182
105000 | 73 | 186
110000 | 79 | 221
115000 | 85 | 230
120000 | 98 | 250
125000 | 102 | 252
130000 | 118 | 301
140000 | 160 | 430
#5
# cycle | a | 2h
80000
90000
95000
100000
105000
110000
115000
120000
125000 | 16 | 28
130000 | 22 | 38
140000 | 46 | 60
#6
# cycle | a | 2h
80000
90000
95000
100000 | 25 | 39
105000 | 25 | 39
110000 | 28 | 42
115000 | 28 | 45
120000 | 31 | 47
125000 | 36 | 52
130000 | 45 | 65
140000 | 58 | 86
#7
# cycle | a | 2h
80000
90000
95000
100000
105000
110000
115000
120000
125000
130000 | 17 | 32
140000 | 36 | 43
#8
# cycle | a | 2h
80000 | 34 | 55
90000 | 39 | 62
95000 | 43 | 76
100000 | 44 | 76
105000 | 44 | 82
110000 | 50 | 106
115000 | 53 | 115
120000 | 53 | 116
125000 | 58 | 124
130000 | 69 | 132
140000 | 76 | 164
#9
# cycle | a | 2h
80000
90000
95000
100000
105000
110000
115000
120000
125000
130000
140000
#10
# cycle | a | 2h
80000
90000
95000
100000
105000
110000
115000
120000
125000
130000
140000
#11
# cycle | a | 2h
80000
90000
95000
100000
105000
110000
115000
120000
125000
130000
140000
#12
# cycle | a | 2h
80000
90000
95000
100000
105000
110000
115000
120000
125000
130000
140000
#13
# cycle | a | 2h
80000
90000
95000
100000
105000
110000
115000
120000
125000
130000
140000
#14
# cycle | a | 2h
80000
90000
95000
100000
105000
110000
115000
120000
125000
130000
140000
#15
# cycle | a | 2h
80000
90000
95000
100000
105000
110000
115000
120000
125000
130000
140000
#16
# cycle | a | 2h
80000
90000
95000
100000
105000
110000
115000
120000
125000
130000
140000
#17
# cycle | a | 2h
80000
90000
95000
100000
105000
110000
115000
120000
125000
130000
140000
#18
# cycle | a | 2h
80000
90000
95000
100000
105000
110000
115000
120000
125000
130000
140000

## Yellow 6a
Pixel | 0.0061
D | 551
D, m | 0.0033611
dS, Mpa | 200
#1
# cycle | a | 2h
80000
90000
100000
105000
110000
115000
120000
125000
130000
140000
150000
160000
#2
# cycle | a | 2h
80000
90000
100000
105000
110000
115000
120000
125000
130000
140000
150000
160000
#3
# cycle | a | 2h
80000
90000
100000
105000
110000
115000
120000
125000
130000
140000
150000
160000
#4
# cycle | a | 2h
80000
90000
100000
105000
110000
115000
120000
125000
130000
140000
150000
160000
#5
# cycle | a | 2h
80000
90000
100000
105000
110000
115000
120000
125000
130000
140000
150000
160000
#6
# cycle | a | 2h
80000
90000
100000
105000
110000
115000
120000
125000
130000
140000
150000
160000
#7
# cycle | a | 2h
80000
90000
100000
105000
110000
115000
120000
125000
130000
140000
150000
160000
#8
# cycle | a | 2h
80000
90000
100000
105000
110000
115000
120000
125000
130000
140000
150000
160000
#9
# cycle | a | 2h
80000
90000
100000
105000
110000
115000
120000
125000
130000
140000
150000
160000
#10
# cycle | a | 2h
80000
90000
100000
105000
110000
115000
120000
125000
130000
140000
150000
160000
#11
# cycle | a | 2h
80000
90000
100000
105000
110000
115000
120000
125000
130000
140000
150000
160000
#12
# cycle | a | 2h
80000
90000
100000
105000
110000
115000
120000
125000
130000
140000
150000
160000
#13
# cycle | a | 2h
80000
90000
100000
105000
110000
115000
120000
125000
130000
140000
150000
160000
#14
# cycle | a | 2h
80000
90000
100000
105000
110000
115000
120000
125000
130000
140000
150000
160000
#15
# cycle | a | 2h
80000
90000
100000
105000
110000
115000
120000
125000
130000
140000
150000
160000
#16
# cycle | a | 2h
80000
90000
100000
105000
110000
115000
120000
125000
130000
140000
150000
160000
#17
# cycle | a | 2h
80000
90000
100000
105000
110000
115000
120000
125000
130000
140000
150000
160000
#18
# cycle | a | 2h
80000
90000
100000
105000
110000
115000
120000
125000
130000
140000
150000
160000
#19
# cycle | a | 2h
80000
90000
100000
105000
110000
115000
120000
125000
130000
140000
150000
160000
#20
# cycle | a | 2h
80000
90000
100000
105000
110000
115000
120000
125000
130000
140000
150000
160000

## Green 5
Pixel | 0.0061
D | 562
D, m | 0.0034282
dS, Mpa | 200
#1
# cycle | a | 2h
80000 | 20 | 31
90000 | 30 | 42
100000 | 32 | 49
105000 | 35 | 53
115000 | 35 | 53
125000 | 37 | 53
135000 | 40 | 55
145000 | 40 | 56
155000 | 41 | 56
175000 | 41 | 56
195000 | 51 | 57
215000 | 59 | 85
225000 | 63 | 102
235000 | 68 | 160
245000 | 72 | 200
#2
# cycle | a | 2h
80000
90000
100000
105000
115000
125000
135000
145000
155000
175000 | 28 | 46
195000 | 42 | 78
215000 | 64 | 126
225000 | 72 | 173
235000 | 92 | 236
245000 | 118 | 312
#3
# cycle | a | 2h
80000
90000
100000
105000
115000
125000
135000
145000
155000
175000 | 15 | 28
195000 | 20 | 35
215000 | 36 | 69
225000 | 43 | 84
235000 | 51 | 96
245000 | 53 | 116
#4
# cycle | a | 2h
80000
90000
100000
105000
115000
125000
135000 | 18 | 34
145000 | 22 | 36
155000 | 26 | 54
175000 | 31 | 66
195000 | 40 | 118
215000 | 69 | 210
225000 | 86 | 268
235000 | 96 | 316
245000 | 128 | 423
#5
# cycle | a | 2h
80000
90000
100000
105000
115000
125000
135000
145000
155000
175000
195000
215000 | 26 | 43
225000 | 34 | 62
235000 | 41 | 68
245000 | 47 | 74
#6
# cycle | a | 2h
80000
90000
100000
105000
115000
125000
135000
145000
155000
175000
195000 | 16 | 28
215000 | 34 | 65
225000 | 43 | 83
235000 | 51 | 90
245000 | 59 | 91
#7
# cycle | a | 2h
80000
90000
100000
105000
115000
125000
135000
145000
155000
175000 | 31 | 42
195000 | 38 | 98
215000 | 50 | 114
225000 | 59 | 156
235000 | 76 | 179
245000 | 77 | 200
#8
# cycle | a | 2h
80000
90000
100000
105000
115000
125000
135000 | 20 | 38
145000 | 27 | 48
155000 | 30 | 75
175000 | 46 | 80
195000 | 56 | 110
215000 | 78 | 160
225000 | 92 | 210
235000 | 93 | 229
245000 | 131 | 332

## Green 6a
Pixel | 0.0061
D | 551
D, m | 0.0033611
dS, Mpa | 200
| #1 | [11 empty] | Unit: Mpa m^0.5
# cycle | a | 2h | a, mm | a^, m | da/dN, m/cycle | h, mm | h^, m | b, m | a^/b | a^/D | FI_x=0 | FI_x=h | dK_x=0 | dK_x=h^
0
80000 | 22 | 39 | 0.1342 | 0.0001337985 | 3.213706e-09 | 0.11895 | 0.0001292831 | 0.0001293728 | 1.034209 | 0.03980795 | 0.6160581 | 0.6265462 | 2.52611 | 2.569116
90000 | 32 | 58 | 0.1952 | 0.0001701236 | 4.086198e-09 | 0.1769 | 0.000172434 | 0.0001726689 | 0.985259 | 0.05061544 | 0.6265118 | 0.6174498 | 2.896786 | 2.854886
100000 | 37 | 81 | 0.2257 | 0.0002163105 | 5.195563e-09 | 0.24705 | 0.0002299875 | 0.0002306043 | 0.9380158 | 0.06435707 | 0.6464177 | 0.6193452 | 3.37021 | 3.229063
105000 | 40 | 90 | 0.244 | 0.0002439126 | 5.858537e-09 | 0.2745 | 0.0002656102 | 0.0002666118 | 0.9148607 | 0.07256928 | 0.6596708 | 0.6244813 | 3.652156 | 3.457335
115000 | 42 | 124 | 0.2562 | 0.0003101326 | 7.449075e-09 | 0.3782 | 0.0003542631 | 0.000356919 | 0.868916 | 0.09227117 | 0.6922369 | 0.6431701 | 4.321489 | 4.015175
125000 | 62 | 152 | 0.3782 | 0.0003943308 | 9.47143e-09 | 0.4636 | 0.0004725057 | 0.000479647 | 0.822127 | 0.1173219 | 0.7326704 | 0.6734787 | 5.157555 | 4.740882
130000 | 66 | 182 | 0.4026 | 0.0004446489 | 1.068002e-08 | 0.5551 | 0.000545692 | 0.0005575088 | 0.7975639 | 0.1322927 | 0.7562907 | 0.6935818 | 5.653304 | 5.184552
135000 | 80 | 198 | 0.488 | 0.0005013879 | 1.204284e-08 | 0.6039 | 0.0006302142 | 0.000649958 | 0.7714158 | 0.1491737 | 0.783028 | 0.7178285 | 6.215401 | 5.69787
140000 | 98 | 210 | 0.5978 | 0.000565367 | 1.357955e-08 | 0.6405 | 0.000727828 | 0.0007612938 | 0.7426397 | 0.1682089 | 0.8142481 | 0.7474883 | 6.863204 | 6.300493
150000 | 120 | 306 | 0.732 | 0.0007188589 | 1.726627e-08 | 0.9333 | 0.0009707556 | 0.001074941 | 0.6687426 | 0.2138761 | 0.9014431 | 0.8327563 | 8.567716 | 7.914886
160000 | 166 | 469 | 1.0126 | 0.0009140224 | 2.19539e-08 | 1.43045 | 0.001294765 | 0.001736729 | 0.5262895 | 0.2719414 | 1.070883 | 0.9857908 | 11.47692 | 10.56497