## AMS2
Pixel | 0.0061
D | 552
D, mm | 3.3672
| #1 |  | #2 |  | #3 |  | #4
# cycle | a | 2h | a | 2h | a | 2h | a | 2h
0
20000
50000
80000 | 24 | 78 | 23 | 102
90000 | 29 | 88 | 26 | 104
91000 | 29 | 90 | 34 | 112
92000 | 30 | 92 | 36 | 116
95000 | 30 | 92 | 37 | 120 |  |  | 10 | 35
100000 | 32 | 100 | 37 | 120 | 20 | 42 | 13 | 46
105000 | 32 | 102 | 40 | 128 | 27 | 76 | 17 | 52
| #5 |  | #6 |  | #7 |  | #8
# cycle | a | 2h | a | 2h | a | 2h | a | 2h
0
20000
50000 | 6 | 60
80000 | 46 | 280 | 24 | 66
90000 | 65 | 328 | 30 | 104 |  |  | 18 | 56
91000 | 70 | 328 | 30 | 106 |  |  | 18 | 58
92000 | 72 | 332 | 33 | 106 |  |  | 19 | 59
95000 | 88 | 360 | 38 | 110 | 22 | 64 | 26 | 61
100000 | 120 | 400 | 51 | 162 | 29 | 86 | 26 | 62
105000 | 146 | 460 | 64 | 192 | 38 | 120 | 32 | 68
| #9 |  | #10 |  | #11
# cycle | a | 2h | a | 2h | a | 2h
0
20000
50000
80000 | 21 | 52 |  |  | 28 | 66
90000 | 26 | 70 | 28 | 64 | 37 | 79
91000 | 26 | 70 | 28 | 64 | 38 | 99
92000 | 28 | 71 | 28 | 76 | 46 | 106
95000 | 35 | 78 | 32 | 78 | 50 | 110
100000 | 36 | 82 | 37 | 85 | 50 | 118
105000 | 38 | 90 | 39 | 86 | 58 | 118

## Green 5
# cycle | #1_area | #1_depth | #1_side | # cycle | #3_area | #3_depth | #3_side | # cycle | #5_area | #5_depth | #5_side | # cycle | #7_area | #7_depth | #7_side | # cycle | #9_area | #9_depth | #9_side
80000 | 0.006493145 | 0.05879492 | 0.1604241 | 80000 |  |  |  | 80000 |  |  |  | 80000 |  |  |  | 80000
90000 | 0.036558825 | 0.1795125 | 0.3883983 | 90000 |  |  |  | 90000 |  |  |  | 90000 |  |  |  | 90000
100000 | 0.027628425 | 0.112824 | 0.3167271 | 100000 |  |  |  | 100000 |  |  |  | 100000 |  |  |  | 100000
105000 | 0.01693055 | 0.1102554 | 0.2683401 | 105000 |  |  |  | 105000 |  |  |  | 105000 |  |  |  | 105000
115000 | 0.026251655 | 0.112927 | 0.288916 | 115000 |  |  |  | 115000 |  |  |  | 115000 |  |  |  | 115000
125000 | 0.02292136 | 0.1154276 | 0.2656584 | 125000 |  |  |  | 125000 |  |  |  | 125000 |  |  |  | 125000
135000 | 0.02254926 | 0.1101279 | 0.2587878 | 135000 |  |  |  | 135000 |  |  |  | 135000 | 0.003627975 | 0.03319426 | 0.1510159 | 135000
145000 | 0.021749245 | 0.1109928 | 0.2663459 | 145000 |  |  |  | 145000 |  |  |  | 145000 | 0.00282796 | 0.06915116 | 0.05338858 | 145000
155000 | 0.00658617 | 0.06738281 | 0.1793004 | 155000 |  |  |  | 155000 |  |  |  | 155000 | 0.001730265 | 0.03674882 | 0.06524753 | 155000 | 0.001209325 | 0.04566548 | 0.03924697
175000 | 0.02336788 | 0.1090358 | 0.2803017 | 175000 | 0.0003721 | 0.02052093 | 0.03067561 | 175000 |  |  |  | 175000 | 0.013451415 | 0.1137338 | 0.1783696 | 175000 | 0.001320955 | 0.03421016 | 0.05083848
195000 | 0.03047499 | 0.1645325 | 0.3185372 | 195000 | 0.00189771 | 0.04871201 | 0.05421234 | 195000 |  |  |  | 195000 | 0.03330295 | 0.13388 | 0.3806827 | 195000 | 0.00591639 | 0.07901583 | 0.1262161
215000 | 0.07724796 | 0.2424372 | 0.4330828 | 215000 | 0.009618785 | 0.09672028 | 0.1832092 | 215000 | 0.00100467 | 0.06033653 | 0.04002775 | 215000 | 0.059703445 | 0.1716852 | 0.4739611 | 215000 | 0.001246535 | 0.03054764 | 0.05142999
225000 | 0.07642934 | 0.2050058 | 0.6803288 | 225000 | 0.047089255 | 0.1652597 | 0.4586264 | 225000 | 0.013451415 | 0.08377321 | 0.2898362 | 225000 | 0.07583398 | 0.2173072 | 0.7050647 | 225000 | 0.002400045 | 0.04135269 | 0.1139179
235000 | 0.168282225 | 0.2275771 | 0.9942512 | 235000 | 0.073359515 | 0.1876568 | 0.5829484 | 235000 | 0.046084585 | 0.1600509 | 0.3806145 | 235000 | 0.33366207 | 0.3747069 | 1.1985 | 235000 | 0.004334965 | 0.1325449 | 0.06572802
245000 | 0.22087856 | 0.2903234 | 0.9751719 | 245000 | 0.07226182 | 0.1969307 | 0.5615183 | 245000 | 0.04413106 | 0.170228 | 0.3895725 | 245000 | 0.341308725 | 0.3698901 | 1.250506 | 245000 | 0.001618635 | 0.07064018 | 0.06444997
# cycle | #2_area | #2_depth | #2_side | # cycle | #4_area | #4_depth | #4_side | # cycle | #6_area | #6_depth | #6_side | # cycle | #8_area | #8_depth | #8_side
80000 |  |  |  | 80000 |  |  |  | 80000 |  |  |  | 80000
90000 |  |  |  | 90000 |  |  |  | 90000 |  |  |  | 90000
100000 |  |  |  | 100000 |  |  |  | 100000 |  |  |  | 100000
105000 |  |  |  | 105000 |  |  |  | 105000 |  |  |  | 105000
115000 |  |  |  | 115000 |  |  |  | 115000 |  |  |  | 115000
125000 |  |  |  | 125000 |  |  |  | 125000 |  |  |  | 125000
135000 |  |  |  | 135000 | 0.001655845 | 0.04812622 | 0.05121145 | 135000 |  |  |  | 135000 | 0.009655995 | 0.08190483 | 0.2884254
145000 |  |  |  | 145000 | 0.0063257 | 0.05001409 | 0.1736106 | 145000 |  |  |  | 145000 | 0.02117249 | 0.1336414 | 0.2461292
155000 |  |  |  | 155000 | 0.004855905 | 0.06307567 | 0.117857 | 155000 |  |  |  | 155000 | 0.029042405 | 0.09650097 | 0.417105
175000 | 0.00952576 | 0.08210166 | 0.2131606 | 175000 | 0.01652124 | 0.1445646 | 0.2577786 | 175000 |  |  |  | 175000 | 0.07442 | 0.2030041 | 0.484652
195000 | 0.019516645 | 0.1059884 | 0.2404054 | 195000 | 0.05399171 | 0.150673 | 0.5148891 | 195000 | 0.00364658 | 0.04048015 | 0.1178952 | 195000 | 0.111499765 | 0.2904092 | 0.5509698
215000 | 0.09964838 | 0.2319291 | 0.6308943 | 215000 | 0.257511805 | 0.3146022 | 1.195125 | 215000 | 0.030233125 | 0.1252295 | 0.3348416 | 215000 | 0.239464955 | 0.306138 | 1.040567
225000 | 0.14712834 | 0.2503572 | 1.020108 | 225000 | 0.42609171 | 0.3789772 | 1.628432 | 225000 | 0.06258722 | 0.1860814 | 0.4898227 | 225000 | 0.474855415 | 0.5048737 | 1.365003
235000 | 0.382909505 | 0.3760989 | 1.451692 | 235000 | 0.585890055 | 0.4042886 | 2.069347 | 235000 | 0.106550835 | 0.2447608 | 0.5524502 | 235000 | 0.456473675 | 0.4552889 | 1.502827
245000 | 0.63048624 | 0.4391655 | 1.995171 | 245000 | 1.213046 | 0.6246877 | 2.91185 | 245000 | 0.11959294 | 0.2584672 | 0.5820366 | 245000 | 0.9916465 | 0.6645804 | 2.265902

## Green 6a
# cycle | #1_area | #1_depth | #1_side
0 | 0 | 0 | 0
50000 | 0 | 0 | 0
80000 | 0.01544215 | 0.08043789 | 0.3273726
90000 | 0.044038035 | 0.1761348 | 0.3808762
100000 | 0.06805709 | 0.1708645 | 0.5383581
105000 | 0.111276505 | 0.213639 | 0.7834972
115000 | 0.13853283 | 0.2483717 | 0.8868878
125000 | 0.204413135 | 0.2908485 | 0.927122
130000 | 0.20826437 | 0.2950196 | 1.091293
135000 | 0.317792005 | 0.3713353 | 1.227918
140000 | 0.456101575 | 0.4798674 | 1.390471
150000 | 0.734023065 | 0.5334878 | 1.977044
160000 | 1.724292795 | 0.6885311 | 3.483541