## Ref_dadN-dK
Crack growth for SLM
| Fei Cao, 2018, Jom | Fei Cao, 2018, Jom, Total | Caton et al., IJF, 2012
| dK, Mpa m^0.5 | da/dN, m/cycle | dK, Mpa m^0.5 | da/dN, mm/cycle | da/dN, m/cycle
| 3.034889 | 5.935539e-11 | 0.3771177 | 4.542312e-08 | 4.542312e-11
| 3.066247 | 1.039827e-10 | 0.6985787 | 1.54653e-07 | 1.54653e-10
| 3.129938 | 1.442233e-10 | 1.254251 | 5.171482e-07 | 5.171482e-10
| 3.261316 | 2.000575e-10 | 1.896795 | 1.122221e-06 | 1.122221e-09
| 3.43332 | 2.976678e-10 | 2.715983 | 2.22545e-06 | 2.22545e-09
| 3.651741 | 4.863078e-10 | 4.012244 | 4.743035e-06 | 4.743035e-09
| 3.92419 | 7.069498e-10 | 5.700266 | 9.576805e-06 | 9.576805e-09
| 4.260536 | 1.210328e-09 | 7.728195 | 1.704558e-05 | 1.704558e-08
Straight line region | 4.970826 | 1.887976e-09
| 5.681517 | 3.085562e-09
| 6.105402 | 4.700039e-09
| 6.427406 | 5.801216e-09
| 7.050409 | 6.225262e-09
| 7.346347 | 9.262153e-09
| 8.058422 | 1.117057e-08
| 8.483429 | 1.513814e-08
| 8.839518 | 2.051385e-08
| 9.401871 | 2.653244e-08
| 10.31319 | 3.596376e-08
| 11.54782 | 5.479272e-08
| 13.06386 | 8.747685e-08
| 14.77893 | 1.105641e-07
| 16.21143 | 1.397228e-07
| 17.24277 | 1.893595e-07
| 18.9141 | 2.449543e-07
| 20.74743 | 2.886047e-07
| 23.71374 | 3.322518e-07
| 26.82696 | 4.504257e-07
| 29.73133 | 6.86212e-07
| 32.95013 | 9.521684e-07
| 36.89473 | 1.520062e-06
| 40.05701 | 2.483625e-06
| 43.93971 | 3.783542e-06
| 46.25712 | 6.038239e-06
| 48.69675 | 9.864317e-06
| 48.69675 | 1.688109e-05

## AMS2
Pixel | 0.0061
D | 552
D, m | 0.0033672
dS, Mpa | 200
| #1 | [13 empty] | Unit: Mpa m^0.5
# cycle | a | 2h |  |  | a, mm | a^, m | da/dN, m/cycle | h, mm | h^, m | b, m | a^/b | a^/D | FI_x=0 | FI_x=h | dK_x=0 | dK_x=h^
0
20000
50000
80000 | 24 | 78 |  |  | 0.1464 | 0.0001521527 | 2.036183e-09 | 0.2379 | 0.0002394622 | 0.000240992 | 0.6313599 | 0.04518671 | 0.7442865 | 0.5638969 | 3.254505 | 2.465724
90000 | 29 | 88 |  |  | 0.1769 | 0.0001726011 | 2.053186e-09 | 0.2684 | 0.0002698046 | 0.0002719745 | 0.6346223 | 0.05125953 | 0.7528179 | 0.5768202 | 3.506038 | 2.686378
91000 | 29 | 90 |  |  | 0.1769 | 0.0001746551 | 2.054788e-09 | 0.2745 | 0.0002728413 | 0.0002750837 | 0.6349161 | 0.05186953 | 0.7536446 | 0.5780742 | 3.530711 | 2.70819
92000 | 30 | 92 |  |  | 0.183 | 0.0001767107 | 2.056374e-09 | 0.2806 | 0.0002758785 | 0.000278195 | 0.6352044 | 0.05248 | 0.7544661 | 0.5793207 | 3.555298 | 2.729954
95000 | 30 | 92 |  |  | 0.183 | 0.0001828868 | 2.061038e-09 | 0.2806 | 0.0002849925 | 0.0002875412 | 0.6360369 | 0.05431421 | 0.7569044 | 0.5830243 | 3.628584 | 2.795006
100000 | 32 | 100 |  |  | 0.1952 | 0.0001932108 | 2.068515e-09 | 0.305 | 0.0003001906 | 0.0003031606 | 0.6373218 | 0.05738027 | 0.7608797 | 0.5890749 | 3.749183 | 2.902627
105000 | 32 | 102 |  |  | 0.1952 | 0.0002035714 | 2.075653e-09 | 0.3111 | 0.0003153986 | 0.0003188348 | 0.6384856 | 0.06045717 | 0.7647485 | 0.5949821 | 3.86796 | 3.009312
#2
# cycle | a | 2h |  |  | a, mm | a^, m | da/dN, m/cycle | h, mm | h^, m | b, m | a^/b | a^/D | FI_x=0 | FI_x=h | dK_x=0 | dK_x=h^
0
20000
50000
80000 | 23 | 100 |  |  | 0.1403 | 0.0001452299 | 3.837336e-09 | 0.305 | 0.0003019347 | 0.0003074131 | 0.4724258 | 0.04313075 | 0.8070212 | 0.5322646 | 3.447608 | 2.273843
90000 | 26 | 104 |  |  | 0.1586 | 0.0001862868 | 4.375256e-09 | 0.3172 | 0.0003370272 | 0.0003428121 | 0.5434079 | 0.05532396 | 0.7970446 | 0.5731755 | 3.856369 | 2.773216
91000 | 34 | 112 |  |  | 0.2074 | 0.0001906892 | 4.429437e-09 | 0.3416 | 0.0003405217 | 0.0003463366 | 0.5505892 | 0.05663137 | 0.7960337 | 0.5770101 | 3.896722 | 2.824564
92000 | 36 | 116 |  |  | 0.2196 | 0.0001951457 | 4.483685e-09 | 0.3538 | 0.0003440136 | 0.0003498584 | 0.5577849 | 0.05795489 | 0.7950092 | 0.580792 | 3.93692 | 2.876107
95000 | 37 | 120 |  |  | 0.2257 | 0.0002088413 | 4.64683e-09 | 0.366 | 0.0003544745 | 0.000360408 | 0.5794581 | 0.06202226 | 0.7918149 | 0.5917884 | 4.056363 | 3.031654
100000 | 37 | 120 |  |  | 0.2257 | 0.0002327578 | 4.920035e-09 | 0.366 | 0.0003718608 | 0.0003779403 | 0.6158587 | 0.06912504 | 0.7859363 | 0.6088776 | 4.250543 | 3.292965
105000 | 40 | 128 |  |  | 0.244 | 0.0002580443 | 5.1948e-09 | 0.3904 | 0.0003891895 | 0.0003954127 | 0.6525949 | 0.07663468 | 0.7791065 | 0.6242921 | 4.436586 | 3.555002
#3
# cycle | a | 2h |  |  | a, mm | a^, m | da/dN, m/cycle | h, mm | h^, m | b, m | a^/b | a^/D | FI_x=0 | FI_x=h | dK_x=0 | dK_x=h^
0
20000
50000
80000
90000
91000
92000
95000
100000 | 20 | 60 |  |  | 0.122 | 0.0001219638 | 7.50187e-09 | 0.183 | 0.0001830839 | 0.0001837005 | 0.6639273 | 0.03622113 | 0.716421 | 0.5508995 | 2.804715 | 2.156715
105000 | 27 | 73 |  |  | 0.1647 | 0.0001646509 | 9.645251e-09 | 0.22265 | 0.0002227526 | 0.0002236581 | 0.7361725 | 0.04889847 | 0.7101201 | 0.5863212 | 3.230121 | 2.666998
#4
# cycle | a | 2h |  |  | a, mm | a^, m | da/dN, m/cycle | h, mm | h^, m | b, m | a^/b | a^/D | FI_x=0 | FI_x=h | dK_x=0 | dK_x=h^
0
20000
50000
80000
90000
91000
92000
95000 | 10 | 35 |  |  | 0.061 | 6.083781e-05 | 3.394302e-09 | 0.10675 | 0.0001092472 | 0.0001094334 | 0.5559343 | 0.01806777 | 0.7167865 | 0.4782541 | 1.981899 | 1.322362
100000 | 13 | 46 |  |  | 0.0793 | 7.984453e-05 | 4.232e-09 | 0.1403 | 0.0001339028 | 0.0001342025 | 0.5949556 | 0.02371244 | 0.7156308 | 0.5050149 | 2.266817 | 1.599675
105000 | 17 | 52 |  |  | 0.1037 | 0.0001034082 | 5.219945e-09 | 0.1586 | 0.000162501 | 0.0001629725 | 0.6345128 | 0.03071043 | 0.7163989 | 0.5323342 | 2.582482 | 1.918964
#5
# cycle | a | 2h |  |  | a, mm | a^, m | da/dN, m/cycle | h, mm | h^, m | b, m | a^/b | a^/D | FI_x=0 | FI_x=h | dK_x=0 | dK_x=h^
0
20000
50000
80000 | 46 | 286 |  |  | 0.2806 | 0.0002540026 | 1.408317e-08 | 0.8723 | 0.0008385604 | 0.001770165 | 0.1434909 | 0.07543436 | 0.9948896 | 0.558659 | 5.62081 | 3.156246
90000 | 65 | 335 |  |  | 0.3965 | 0.0004282824 | 2.110766e-08 | 1.02175 | 0.001038489 | 0.001897405 | 0.2257201 | 0.1271925 | 1.006325 | 0.6830176 | 7.382584 | 5.010741
91000 | 70 | 337 |  |  | 0.427 | 0.0004497966 | 2.192437e-08 | 1.02785 | 0.001059532 | 0.00192112 | 0.2341325 | 0.1335818 | 1.009391 | 0.6965707 | 7.588791 | 5.236948
92000 | 72 | 346 |  |  | 0.4392 | 0.0004721386 | 2.276324e-08 | 1.0553 | 0.001080765 | 0.001946639 | 0.2425403 | 0.140217 | 1.012881 | 0.7104204 | 7.801858 | 5.472113
95000 | 88 | 368 |  |  | 0.5368 | 0.000544356 | 2.541627e-08 | 1.1224 | 0.001145596 | 0.002034533 | 0.2675582 | 0.1616643 | 1.026343 | 0.7542722 | 8.488654 | 6.238419
100000 | 120 | 426 |  |  | 0.732 | 0.0006834271 | 3.031409e-08 | 1.2993 | 0.001257403 | 0.002226638 | 0.3069323 | 0.202966 | 1.062954 | 0.8395588 | 9.850666 | 7.780404
105000 | 146 | 460 |  |  | 0.8906 | 0.0008485539 | 3.584615e-08 | 1.403 | 0.001373864 | 0.002512501 | 0.3377328 | 0.2520058 | 1.129877 | 0.9525257 | 11.66745 | 9.836065
#6
# cycle | a | 2h |  |  | a, mm | a^, m | da/dN, m/cycle | h, mm | h^, m | b, m | a^/b | a^/D | FI_x=0 | FI_x=h | dK_x=0 | dK_x=h^
0
20000
50000
80000 | 24 | 66 |  |  | 0.1464 | 0.0001269888 | 5.961807e-09 | 0.2013 | 0.0001941511 | 0.000194915 | 0.6515087 | 0.03771347 | 0.7236069 | 0.5516035 | 2.890616 | 2.203508
90000 | 30 | 104 |  |  | 0.183 | 0.0001976442 | 8.247913e-09 | 0.3172 | 0.0003081811 | 0.0003114236 | 0.6346476 | 0.0586969 | 0.7638703 | 0.5912761 | 3.806858 | 2.94671
91000 | 30 | 106 |  |  | 0.183 | 0.0002060192 | 8.502934e-09 | 0.3233 | 0.0003218337 | 0.0003255516 | 0.6328313 | 0.06118414 | 0.7681186 | 0.5957608 | 3.908293 | 3.031313
92000 | 33 | 106 |  |  | 0.2013 | 0.0002146517 | 8.762924e-09 | 0.3233 | 0.000335932 | 0.0003401898 | 0.6309763 | 0.06374784 | 0.7724021 | 0.6003353 | 4.011581 | 3.117927
95000 | 38 | 110 |  |  | 0.2318 | 0.0002421444 | 9.573115e-09 | 0.3355 | 0.0003809956 | 0.0003873487 | 0.6251329 | 0.07191268 | 0.7854591 | 0.6145826 | 4.332771 | 3.390177
100000 | 51 | 162 |  |  | 0.3111 | 0.0002935892 | 1.102662e-08 | 0.4941 | 0.0004659165 | 0.0004780601 | 0.6141262 | 0.0871909 | 0.8079935 | 0.6400963 | 4.907754 | 3.887947
105000 | 64 | 192 |  |  | 0.3904 | 0.0003526329 | 1.261351e-08 | 0.5856 | 0.000564198 | 0.00058701 | 0.6007273 | 0.1047259 | 0.8319532 | 0.6680717 | 5.538157 | 4.447228
#7
# cycle | a | 2h |  |  | a, mm | a^, m | da/dN, m/cycle | h, mm | h^, m | b, m | a^/b | a^/D | FI_x=0 | FI_x=h | dK_x=0 | dK_x=h^
0
20000
50000
80000
90000
91000
92000
95000 | 22 | 64 |  |  | 0.1342 | 0.000133974 | 7.700264e-09 | 0.1952 | 0.0001935193 | 0.000194194 | 0.6898978 | 0.03978797 | 0.713326 | 0.5630545 | 2.926869 | 2.310286
100000 | 29 | 86 |  |  | 0.1769 | 0.0001772778 | 9.67972e-09 | 0.2623 | 0.0002670175 | 0.0002689677 | 0.6591043 | 0.05264842 | 0.7451225 | 0.5827369 | 3.516898 | 2.750455
105000 | 38 | 120 |  |  | 0.2318 | 0.000231394 | 1.203293e-08 | 0.366 | 0.0003626872 | 0.0003680983 | 0.6286201 | 0.06872 | 0.7799334 | 0.6091626 | 4.205702 | 3.28484
#8
# cycle | a | 2h |  |  | a, mm | a^, m | da/dN, m/cycle | h, mm | h^, m | b, m | a^/b | a^/D | FI_x=0 | FI_x=h | dK_x=0 | dK_x=h^
0
20000
50000
80000
90000 | 18 | 56 |  |  | 0.1098 | 0.0001107406 | 4.666238e-09 | 0.1708 | 0.0001735555 | 0.0001741276 | 0.6359735 | 0.03288802 | 0.7202024 | 0.5377207 | 2.686661 | 2.005927
91000 | 18 | 58 |  |  | 0.1098 | 0.0001154797 | 4.812456e-09 | 0.1769 | 0.000175628 | 0.0001761863 | 0.6554406 | 0.03429546 | 0.7159056 | 0.5450352 | 2.727178 | 2.076262
92000 | 19 | 59 |  |  | 0.1159 | 0.0001203664 | 4.961583e-09 | 0.17995 | 0.0001777023 | 0.0001782472 | 0.6752783 | 0.03574674 | 0.7115599 | 0.552224 | 2.767382 | 2.147696
95000 | 26 | 61 |  |  | 0.1586 | 0.0001359421 | 5.426666e-09 | 0.18605 | 0.0001839349 | 0.0001844424 | 0.7370437 | 0.04037245 | 0.6978851 | 0.5726904 | 2.884469 | 2.36702
100000 | 26 | 62 |  |  | 0.1586 | 0.0001651326 | 6.262324e-09 | 0.1891 | 0.000194355 | 0.0001948081 | 0.8476682 | 0.04904152 | 0.6707094 | 0.6010317 | 3.055313 | 2.737907
105000 | 32 | 68 |  |  | 0.1952 | 0.0001986959 | 7.17633e-09 | 0.2074 | 0.0002048139 | 0.0002052207 | 0.9682063 | 0.05900925 | 0.6332411 | 0.6180415 | 3.164233 | 3.088283
#9
# cycle | a | 2h |  |  | a, mm | a^, m | da/dN, m/cycle | h, mm | h^, m | b, m | a^/b | a^/D | FI_x=0 | FI_x=h | dK_x=0 | dK_x=h^
0
20000
50000
80000 | 21 | 52 |  |  | 0.1281 | 0.00012497 | 3.747538e-09 | 0.1586 | 0.0001638543 | 0.0001641905 | 0.7611281 | 0.03711392 | 0.6853265 | 0.5720881 | 2.715847 | 2.2671
90000 | 26 | 70 |  |  | 0.1586 | 0.0001657756 | 4.418841e-09 | 0.2135 | 0.0002070219 | 0.0002076395 | 0.798382 | 0.04923248 | 0.6880056 | 0.5950104 | 3.1402 | 2.71575
91000 | 26 | 70 |  |  | 0.1586 | 0.0001702289 | 4.487682e-09 | 0.2135 | 0.0002116138 | 0.0002122677 | 0.8019536 | 0.05055502 | 0.6881495 | 0.5971032 | 3.182763 | 2.761664
92000 | 28 | 71 |  |  | 0.1708 | 0.0001747511 | 4.556824e-09 | 0.21655 | 0.0002162557 | 0.0002169477 | 0.8054988 | 0.05189804 | 0.688268 | 0.5991609 | 3.225317 | 2.807749
95000 | 35 | 78 |  |  | 0.2135 | 0.0001887347 | 4.766048e-09 | 0.2379 | 0.0002304812 | 0.0002312984 | 0.8159794 | 0.05605094 | 0.6884715 | 0.605135 | 3.352871 | 2.94702
100000 | 36 | 82 |  |  | 0.2196 | 0.0002134484 | 5.120627e-09 | 0.2501 | 0.0002551897 | 0.0002562561 | 0.8329496 | 0.06339047 | 0.688298 | 0.6144757 | 3.56474 | 3.182409
105000 | 38 | 90 |  |  | 0.2318 | 0.0002399529 | 5.482352e-09 | 0.2745 | 0.0002811463 | 0.0002825208 | 0.8493284 | 0.07126185 | 0.6875093 | 0.6231496 | 3.775257 | 3.421844
#10
# cycle | a | 2h |  |  | a, mm | a^, m | da/dN, m/cycle | h, mm | h^, m | b, m | a^/b | a^/D | FI_x=0 | FI_x=h | dK_x=0 | dK_x=h^
0
20000
50000
80000
90000 | 28 | 64 |  |  | 0.1708 | 0.0001680309 | 4.544115e-09 | 0.1952 | 0.0002048401 | 0.0002054099 | 0.818027 | 0.04990226 | 0.6817646 | 0.5982808 | 3.132809 | 2.749189
91000 | 28 | 64 |  |  | 0.1708 | 0.0001726112 | 4.616687e-09 | 0.1952 | 0.0002092113 | 0.0002098117 | 0.822696 | 0.05126255 | 0.6814359 | 0.6003781 | 3.17369 | 2.796175
92000 | 28 | 76 |  |  | 0.1708 | 0.0001772644 | 4.689606e-09 | 0.2318 | 0.0002136265 | 0.0002142587 | 0.8273378 | 0.05264444 | 0.6810667 | 0.6024212 | 3.21444 | 2.843255
95000 | 32 | 78 |  |  | 0.1952 | 0.0001916636 | 4.910422e-09 | 0.2379 | 0.0002271355 | 0.0002278714 | 0.8411043 | 0.05692078 | 0.6797252 | 0.6082479 | 3.335863 | 2.985076
100000 | 37 | 85 |  |  | 0.2257 | 0.0002171492 | 5.285194e-09 | 0.25925 | 0.0002505261 | 0.0002514646 | 0.8635378 | 0.06448955 | 0.6766859 | 0.6169936 | 3.534852 | 3.223033
105000 | 39 | 86 |  |  | 0.2379 | 0.0002445293 | 5.668189e-09 | 0.2623 | 0.0002750069 | 0.0002761903 | 0.8853653 | 0.07262096 | 0.6726674 | 0.6246572 | 3.728814 | 3.462678
#11
# cycle | a | 2h |  |  | a, mm | a^, m | da/dN, m/cycle | h, mm | h^, m | b, m | a^/b | a^/D | FI_x=0 | FI_x=h | dK_x=0 | dK_x=h^
0
20000
50000
80000 | 28 | 66 |  |  | 0.1708 | 0.0001732507 | 5.897022e-09 | 0.2013 | 0.0002098158 | 0.0002104205 | 0.8233547 | 0.05145246 | 0.681381 | 0.6006647 | 3.179307 | 2.802687
90000 | 37 | 79 |  |  | 0.2257 | 0.000238761 | 7.223847e-09 | 0.24095 | 0.000275816 | 0.0002770763 | 0.8617158 | 0.07090788 | 0.6818898 | 0.6229713 | 3.735088 | 3.412359
91000 | 38 | 99 |  |  | 0.2318 | 0.0002460542 | 7.362698e-09 | 0.30195 | 0.0002829847 | 0.0002843352 | 0.8653666 | 0.07307382 | 0.6817525 | 0.625044 | 3.790941 | 3.475609
92000 | 46 | 106 |  |  | 0.2806 | 0.0002534868 | 7.502657e-09 | 0.3233 | 0.0002902583 | 0.0002917045 | 0.8689849 | 0.07528117 | 0.6815861 | 0.6270968 | 3.846832 | 3.539298
95000 | 50 | 110 |  |  | 0.305 | 0.000276632 | 7.929147e-09 | 0.3355 | 0.0003127123 | 0.0003144808 | 0.8796466 | 0.08215491 | 0.6809315 | 0.6331641 | 4.01476 | 3.733124
100000 | 50 | 118 |  |  | 0.305 | 0.0003180981 | 8.661811e-09 | 0.3599 | 0.0003522678 | 0.0003547104 | 0.8967826 | 0.09446961 | 0.6794569 | 0.6431247 | 4.295833 | 4.066124
105000 | 58 | 118 |  |  | 0.3538 | 0.0003632951 | 9.421452e-09 | 0.3599 | 0.0003945269 | 0.0003978531 | 0.9131388 | 0.1078923 | 0.6777892 | 0.6531849 | 4.579619 | 4.413375
552
#1 7 |  |  | #1
80000 | 24 | 78 |  | a | h | N | dadN | dK
90000 | 29 | 88 |  | 0.000178845 | 0.000274153 | 91000 | 1.65103e-09 | 3.01359
91000 | 29 | 90 |  | 0.000179786 | 0.000275664 | 92000 | 1.37123e-09 | 3.02183
92000 | 30 | 92 |  | 0.000186276 | 0.000286696 | 95000 | 1.77069e-09 | 3.07861
95000 | 30 | 92 | #2
100000 | 32 | 100 |  | a | h | N | dadN | dK
105000 | 32 | 102 |  | 0.000192719 | 0.0003361 | 91000 | 8.77972e-09 | 3.24034
#2 7 |  |  |  | 0.0002089 | 0.00034867 | 92000 | 1.42908e-08 | 3.33063
80000 | 23 | 100 |  | 0.00022094 | 0.000358876 | 95000 | 2.00913e-09 | 3.39974
90000 | 26 | 104 | #3
91000 | 34 | 112 |  | a | h | N | dadN | dK
92000 | 36 | 116 | #4
95000 | 37 | 120 |  | a | h | N | dadN | dK
100000 | 37 | 120 | #5
105000 | 40 | 128 |  | a | h | N | dadN | dK
#3 2 |  |  |  | 0.000420576 | 0.00103493 | 91000 | 2.44659e-08 | 5.3538
100000 | 20 | 60 |  | 0.000445592 | 0.00105167 | 92000 | 2.61898e-08 | 5.43615
105000 | 27 | 73 |  | 0.000548313 | 0.00114264 | 95000 | 3.36935e-08 | 5.78686
#4 3 |  |  | #6
95000 | 10 | 35 |  | a | h | N | dadN | dK
100000 | 13 | 46 |  | 0.000188725 | 0.000321863 | 91000 | 8.95383e-09 | 3.18571
105000 | 17 | 52 |  | 0.000197823 | 0.000315851 | 92000 | 9.72334e-09 | 3.20213
#5 7 |  |  |  | 0.000235956 | 0.000367431 | 95000 | 1.35568e-08 | 3.47492
80000 | 46 | 286 | #7
90000 | 65 | 335 |  | a | h | N | dadN | dK
91000 | 70 | 337 | #8
92000 | 72 | 346 |  | a | h | N | dadN | dK
95000 | 88 | 368 |  | 0.000125878 | 0.000179361 | 92000 | 1.05659e-08 | 2.48983
100000 | 120 | 426 |  | 0.000142507 | 0.000182758 | 95000 | 6.76638e-09 | 2.61535
105000 | 146 | 460 | #9
#6 7 |  |  |  | a | h | N | dadN | dK
80000 | 24 | 66 |  | 0.000162637 | 0.000214904 | 91000 | 9.9099e-09 | 2.8006
90000 | 30 | 104 |  | 0.00017795 | 0.000220766 | 92000 | 1.20508e-08 | 2.91922
91000 | 30 | 106 |  | 0.000202167 | 0.000232673 | 95000 | 8.074e-09 | 3.12337
92000 | 33 | 106 | #10
95000 | 38 | 110 |  | a | h | N | dadN | dK
100000 | 51 | 162 |  | 0.000175964 | 0.000217575 | 92000 | 4.55592e-09 | 2.90281
105000 | 64 | 192 |  | 0.000196514 | 0.000240106 | 95000 | 6.50362e-09 | 3.06776
#7 3 |  |  | #11
95000 | 22 | 64 |  | a | h | N | dadN | dK
100000 | 29 | 86 |  | 0.000244033 | 0.000285492 | 91000 | 1.39267e-08 | 3.42584
105000 | 38 | 120 |  | 0.000267219 | 0.000307268 | 92000 | 1.91391e-08 | 3.59124
#8 6 |  |  |  | 0.000289268 | 0.000338421 | 95000 | 8.16028e-09 | 3.7299
90000 | 18 | 56
91000 | 18 | 58
92000 | 19 | 59
95000 | 26 | 61
100000 | 26 | 62
105000 | 32 | 68
#9 7
80000 | 21 | 52
90000 | 26 | 70
91000 | 26 | 70
92000 | 28 | 71
95000 | 35 | 78
100000 | 36 | 82
105000 | 38 | 90
#10 6
90000 | 28 | 64
91000 | 28 | 64
92000 | 28 | 76
95000 | 32 | 78
100000 | 37 | 85
105000 | 39 | 86
#11 7
80000 | 28 | 66
90000 | 37 | 79
91000 | 38 | 99
92000 | 46 | 106
95000 | 50 | 110
100000 | 50 | 118
105000 | 58 | 118

## Yellow 6
Pixel | 0.0061
D | 556
D, m | 0.0033916
dS, Mpa | 200
# cycle | a | 2h
556 |  |  | #1
#1 9 |  |  |  | a | h | N | dadN | dK
95000 | 20 | 38 |  | 0.000134723 | 0.000133416 | 105000 | 9.76e-10 | 2.65754
100000 | 21 | 42 |  | 0.000139254 | 0.000135246 | 110000 | 6.1e-10 | 2.72579
105000 | 22 | 44 |  | 0.0001403 | 0.00013725 | 115000 | 4.88e-10 | 2.7271
110000 | 23 | 44 |  | 0.0001403 | 0.000139516 | 120000 | 1.098e-09 | 2.70625
115000 | 23 | 45 |  | 0.00014888 | 0.000140462 | 125000 | 1.9989e-09 | 2.86313
120000 | 23 | 46 | #2
125000 | 24 | 46 |  | a | h | N | dadN | dK
130000 | 27 | 47 |  | 0.000128623 | 8.20886e-05 | 110000 | 2.44e-09 | 4.14716
140000 | 33 | 52 |  | 0.000143263 | 8.77529e-05 | 115000 | 1.83e-09 | 4.68947
#2 8 |  |  |  | 0.000146923 | 9.49857e-05 | 120000 | 1.22e-09 | 4.34043
100000 | 17 | 23 |  | 0.000149814 | 0.000102132 | 125000 | 8.33697e-10 | 4.03014
105000 | 18 | 26 | #3
110000 | 21 | 27 |  | a | h | N | dadN | dK
115000 | 24 | 28 |  | 0.000178445 | 0.000132453 | 95000 | 3.54591e-09 | 3.90724
120000 | 24 | 32 |  | 0.000196246 | 0.000131586 | 100000 | 3.782e-09 | 4.72845
125000 | 24 | 33 |  | 0.000216986 | 0.000158164 | 105000 | 4.514e-09 | 4.41235
130000 | 26 | 35 |  | 0.000241037 | 0.000191714 | 110000 | 4.88e-09 | 4.18931
140000 | 28 | 36 |  | 0.000266309 | 0.000233194 | 115000 | 5.002e-09 | 4.02819
#3 11 |  |  |  | 0.000293846 | 0.000256897 | 120000 | 4.88e-09 | 4.23735
80000 | 22 | 32 |  | 0.000315107 | 0.000289171 | 125000 | 4.58713e-09 | 4.23701
90000 | 27 | 42 | #4
95000 | 29 | 43 |  | a | h | N | dadN | dK
100000 | 32 | 44 |  | 0.000391406 | 0.000484981 | 95000 | 6.18175e-09 | 4.3294
105000 | 36 | 48 |  | 0.000431706 | 0.000537061 | 100000 | 6.466e-09 | 4.54703
110000 | 39 | 68 |  | 0.00045628 | 0.000595011 | 105000 | 5.856e-09 | 4.68539
115000 | 44 | 72 |  | 0.000475103 | 0.000649476 | 110000 | 7.564e-09 | 4.80582
120000 | 48 | 88 |  | 0.000530526 | 0.000718754 | 115000 | 9.394e-09 | 5.07239
125000 | 52 | 92 |  | 0.000578454 | 0.000737926 | 120000 | 1.159e-08 | 5.26784
130000 | 55 | 104 |  | 0.00063564 | 0.000795102 | 125000 | 1.53344e-08 | 5.51805
140000 | 63 | 116 | #5
#4 11 |  |  |  | a | h | N | dadN | dK
80000 | 51 | 130 | #6
90000 | 57 | 140 |  | a | h | N | dadN | dK
95000 | 64 | 160 |  | 0.000164526 | 0.000127577 | 110000 | 1.83e-09 | 3.56022
100000 | 73 | 182 |  | 0.00017446 | 0.000135943 | 115000 | 3.05e-09 | 3.64532
105000 | 73 | 186 |  | 0.000187531 | 0.000143089 | 120000 | 5.124e-09 | 3.8716
110000 | 79 | 221 |  | 0.000226491 | 0.000164606 | 125000 | 7.03791e-09 | 4.52457
115000 | 85 | 230 | #7
120000 | 98 | 250 |  | a | h | N | dadN | dK
125000 | 102 | 252 | #8
130000 | 118 | 301 |  | a | h | N | dadN | dK
140000 | 160 | 430 |  | 0.000257341 | 0.000218014 | 95000 | 2.16779e-09 | 4.07082
#5 3 |  |  |  | 0.000265786 | 0.000233891 | 100000 | 2.806e-09 | 4.00888
125000 | 16 | 28 |  | 0.000276766 | 0.000261864 | 105000 | 3.172e-09 | 3.89755
130000 | 22 | 38 |  | 0.000300294 | 0.000312843 | 110000 | 3.294e-09 | 3.88979
140000 | 46 | 60 |  | 0.000319117 | 0.000348659 | 115000 | 3.782e-09 | 3.95831
#6 8 |  |  |  | 0.00032696 | 0.000359551 | 120000 | 5.246e-09 | 4.00125
100000 | 25 | 39 |  | 0.00036671 | 0.000374544 | 125000 | 5.97153e-09 | 4.32833
105000 | 25 | 39 | #9
110000 | 28 | 42 |  | a | h | N | dadN | dK
115000 | 28 | 45 |  | 0.000210886 | 0.000158774 | 100000 | 4.27e-09 | 4.17536
120000 | 31 | 47 |  | 0.000238423 | 0.000168186 | 105000 | 4.026e-09 | 4.83555
125000 | 36 | 52 |  | 0.000253586 | 0.000177336 | 110000 | 3.172e-09 | 5.04827
130000 | 45 | 65 |  | 0.000266483 | 0.000188141 | 115000 | 2.44e-09 | 5.1065
140000 | 58 | 86 |  | 0.000275371 | 0.000204437 | 120000 | 2.928e-09 | 4.85316
#7 2 |  |  |  | 0.000292306 | 0.000235012 | 125000 | 3.98881e-09 | 4.56212
130000 | 17 | 32 | #10
140000 | 36 | 43 |  | a | h | N | dadN | dK
#8 11 |  |  | #11
80000 | 34 | 55 |  | a | h | N | dadN | dK
90000 | 39 | 62 |  | 0.000371902 | 0.000399595 | 95000 | 4.50448e-09 | 4.29024
95000 | 43 | 76 |  | 0.000384474 | 0.0004148 | 100000 | 3.66e-09 | 4.3576
100000 | 44 | 76 |  | 0.000401903 | 0.000452881 | 105000 | 5.124e-09 | 4.4165
105000 | 44 | 82 |  | 0.00043432 | 0.000508566 | 110000 | 6.71e-09 | 4.57001
110000 | 50 | 106 |  | 0.000469003 | 0.000585426 | 115000 | 8.296e-09 | 4.73966
115000 | 53 | 115 |  | 0.000515537 | 0.000644509 | 120000 | 1.1224e-08 | 4.9694
120000 | 53 | 116 |  | 0.000577263 | 0.000720914 | 125000 | 1.34002e-08 | 5.25837
125000 | 58 | 124 | #12
130000 | 69 | 132 |  | a | h | N | dadN | dK
140000 | 76 | 164 |  | 0.000229709 | 0.000165571 | 110000 | 6.71e-09 | 4.60719
#9 10 |  |  |  | 0.000269794 | 0.000207226 | 115000 | 6.832e-09 | 4.6082
90000 | 29 | 45 |  | 0.00029646 | 0.000219339 | 120000 | 6.1e-09 | 5.05759
95000 | 30 | 46 |  | 0.000324684 | 0.00024294 | 125000 | 5.91134e-09 | 5.21724
100000 | 35 | 53 | #13
105000 | 39 | 56 |  | a | h | N | dadN | dK
110000 | 42 | 56 |  | 0.000277743 | 0.000293671 | 95000 | 4.33199e-09 | 3.7237
115000 | 43 | 64 |  | 0.000299074 | 0.000337766 | 100000 | 6.832e-09 | 3.8085
120000 | 46 | 66 |  | 0.000347177 | 0.000381599 | 105000 | 7.198e-09 | 4.12334
125000 | 47 | 75 |  | 0.0003843 | 0.000420116 | 110000 | 5.612e-09 | 4.34322
130000 | 52 | 92 |  | 0.000412011 | 0.000447479 | 115000 | 3.66e-09 | 4.50378
140000 | 62 | 118 |  | 0.00040748 | 0.000459156 | 120000 | 2.684e-09 | 4.44703
#10 3 |  |  |  | 0.000421053 | 0.000503138 | 125000 | 6.41982e-09 | 4.49358
125000 | 18 | 32 | #14
130000 | 22 | 36 |  | a | h | N | dadN | dK
140000 | 40 | 51 |  | 0.000295702 | 0.000301285 | 95000 | 4.90336e-09 | 3.89027
#11 |  |  |  | 0.00032208 | 0.000333147 | 100000 | 5.368e-09 | 4.03799
80000 | 44 | 88 |  | 0.000351011 | 0.00036295 | 105000 | 4.392e-09 | 4.2161
90000 | 58 | 122 |  | 0.000369311 | 0.000382731 | 110000 | 2.928e-09 | 4.32127
95000 | 61 | 131 |  | 0.000376109 | 0.000405214 | 115000 | 5.002e-09 | 4.31129
100000 | 62 | 136 |  | 0.000403123 | 0.000438939 | 120000 | 5.124e-09 | 4.45232
105000 | 67 | 146 |  | 0.000441015 | 0.00047571 | 125000 | 6.31202e-09 | 4.66731
110000 | 70 | 170 | #15
115000 | 78 | 188 |  | a | h | N | dadN | dK
120000 | 84 | 218 |  | 0.000232497 | 0.000166094 | 100000 | 3.904e-09 | 4.69164
125000 | 94 | 232 |  | 0.000251494 | 0.000182826 | 105000 | 4.148e-09 | 4.7654
130000 | 108 | 280 |  | 0.00027816 | 0.000193631 | 110000 | 4.026e-09 | 5.32191
140000 | 138 | 430 |  | 0.00029524 | 0.000204873 | 115000 | 2.806e-09 | 5.50939
#12 8 |  |  |  | 0.000304477 | 0.000211931 | 120000 | 2.928e-09 | 5.5702
100000 | 28 | 29 |  | 0.000318314 | 0.000227191 | 125000 | 2.76342e-09 | 5.49738
105000 | 30 | 33 | #16
110000 | 38 | 59 |  | a | h | N | dadN | dK
115000 | 45 | 67 |  | 0.000269011 | 0.000233956 | 95000 | 5.50707e-10 | 4.07078
120000 | 48 | 72 |  | 0.000266831 | 0.0002318 | 100000 | 1.83e-09 | 4.05827
125000 | 53 | 78 |  | 0.00028182 | 0.000239469 | 105000 | 2.806e-09 | 4.24833
130000 | 59 | 90 |  | 0.00030378 | 0.0002562 | 110000 | 2.806e-09 | 4.44072
140000 | 70 | 108 |  | 0.0003172 | 0.000267441 | 115000 | 2.562e-09 | 4.53905
#13 11 |  |  |  | 0.000321906 | 0.000296547 | 120000 | 1.586e-09 | 4.27201
80000 | 39 | 85 |  | 0.00032967 | 0.000329795 | 125000 | 2.53792e-09 | 4.13798
90000 | 43 | 86 | #17
95000 | 44 | 99 |  | a | h | N | dadN | dK
100000 | 51 | 108 |  | 0.000256694 | 0.000216105 | 95000 | 2.15881e-09 | 4.08812
105000 | 54 | 127 |  | 0.000267006 | 0.000233804 | 100000 | 2.562e-09 | 4.03333
110000 | 66 | 138 |  | 0.000279554 | 0.000268574 | 105000 | 2.684e-09 | 3.88459
115000 | 66 | 145 |  | 0.0002989 | 0.000294891 | 110000 | 2.562e-09 | 3.9643
120000 | 68 | 155 |  | 0.000309009 | 0.000321819 | 115000 | 1.708e-09 | 3.94618
125000 | 68 | 155 |  | 0.000305349 | 0.000327134 | 120000 | 4.758e-09 | 3.89034
130000 | 76 | 184 |  | 0.000344574 | 0.000337454 | 125000 | 6.55009e-09 | 4.27109
140000 | 104 | 188 | #18
#14 11 |  |  |  | a | h | N | dadN | dK
80000 | 37 | 83 |  | 0.000210041 | 0.000160311 | 95000 | 1.96835e-09 | 4.09701
90000 | 44 | 91 |  | 0.000218554 | 0.000174373 | 100000 | 1.342e-09 | 3.9758
95000 | 48 | 98 |  | 0.000223609 | 0.00017568 | 105000 | 1.586e-09 | 4.0886
100000 | 54 | 110 |  | 0.000227791 | 0.000175506 | 110000 | 2.806e-09 | 4.21871
105000 | 56 | 119 |  | 0.00024766 | 0.000191889 | 115000 | 3.782e-09 | 4.37159
110000 | 62 | 126 |  | 0.000274326 | 0.000219949 | 120000 | 4.392e-09 | 4.43282
115000 | 62 | 132 |  | 0.000294381 | 0.000239292 | 125000 | 4.31582e-09 | 4.52639
120000 | 63 | 144
125000 | 76 | 159
130000 | 76 | 175
140000 | 85 | 257
#15 10
90000 | 32 | 46
95000 | 36 | 48
100000 | 37 | 56
105000 | 42 | 59
110000 | 45 | 64
115000 | 49 | 67
120000 | 50 | 70
125000 | 51 | 73
130000 | 56 | 82
140000 | 61 | 97
#16 11
80000 | 42 | 64
90000 | 44 | 76
95000 | 44 | 76
100000 | 44 | 76
105000 | 45 | 78
110000 | 51 | 84
115000 | 52 | 90
120000 | 52 | 92
125000 | 55 | 113
130000 | 56 | 115
140000 | 65 | 123
#17 11
80000 | 37 | 55
90000 | 40 | 65
95000 | 43 | 69
100000 | 43 | 80
105000 | 46 | 83
110000 | 49 | 102
115000 | 51 | 102
120000 | 51 | 110
125000 | 52 | 112
130000 | 68 | 126
140000 | 80 | 219
#18 11
80000 | 28 | 37
90000 | 33 | 45
95000 | 34 | 55
100000 | 36 | 57
105000 | 37 | 57
110000 | 37 | 59
115000 | 40 | 60
120000 | 46 | 74
125000 | 48 | 81
130000 | 51 | 83
140000 | 58 | 113

## Yellow 6a
Pixel | 0.0061
D | 556
D, m | 0.0033916
dS, Mpa | 200
556 |  |  | #1
#1 11 |  |  |  | a | h | N | dadN | dK
90000 | 19 | 29 |  | 0.000172166 | 9.95809e-05 | 105000 | 2.59452e-09 | 5.70655
100000 | 25 | 32 |  | 0.000185091 | 0.000102916 | 110000 | 1.708e-09 | 6.38117
105000 | 29 | 32 |  | 0.000188054 | 0.000106489 | 115000 | 6.1e-10 | 6.20819
110000 | 30 | 34 |  | 0.000189623 | 0.000107011 | 120000 | 2.44e-10 | 6.27896
115000 | 31 | 35 |  | 0.0001891 | 0.00010675 | 125000 | 8.66194e-25 | 6.26202
120000 | 31 | 35 |  | 0.000187656 | 0.000106389 | 130000 | 4.81237e-11 | 6.18892
125000 | 31 | 35 |  | 0.000191748 | 0.00010761 | 140000 | 4.7431e-10 | 6.37432
130000 | 31 | 35 | #2
140000 | 31 | 35 |  | a | h | N | dadN | dK
150000 | 33 | 36 |  | 0.000121775 | 9.26499e-05 | 105000 | 7.9327e-10 | 3.13111
160000 | 34 | 36 |  | 0.000127054 | 9.455e-05 | 110000 | 6.1e-10 | 3.28726
#2 11 |  |  |  | 0.0001281 | 9.61186e-05 | 115000 | 4.88e-10 | 3.26788
90000 | 18 | 28 |  | 0.000129669 | 9.90814e-05 | 120000 | 3.66e-10 | 3.21241
100000 | 19 | 29 |  | 0.000131559 | 0.000100232 | 125000 | 7.48351e-10 | 3.24992
105000 | 20 | 31 |  | 0.000139097 | 0.000103137 | 130000 | 1.05677e-09 | 3.45302
110000 | 21 | 31 |  | 0.000146789 | 0.000108131 | 140000 | 9.96994e-10 | 3.57799
115000 | 21 | 31 | #3
120000 | 21 | 33 |  | a | h | N | dadN | dK
125000 | 22 | 33 |  | 0.000153475 | 0.000141463 | 140000 | 6.06856e-10 | 2.94925
130000 | 22 | 33 | #4
140000 | 25 | 36 |  | a | h | N | dadN | dK
150000 | 25 | 36 |  | 0.000177667 | 0.000160283 | 140000 | 1.63529e-09 | 3.21812
160000 | 28 | 36 | #5
#3 5 |  |  |  | a | h | N | dadN | dK
125000 | 23 | 45 | #6
130000 | 24 | 45 |  | a | h | N | dadN | dK
140000 | 25 | 46 |  | 0.000255751 | 0.000336466 | 105000 | 4.02654e-09 | 3.5105
150000 | 26 | 48 |  | 0.000279554 | 0.000340816 | 110000 | 3.172e-09 | 3.65908
160000 | 26 | 48 |  | 0.000291231 | 0.000344389 | 115000 | 1.952e-09 | 3.73941
#4 5 |  |  |  | 0.000294891 | 0.000357721 | 120000 | 1.098e-09 | 3.7585
125000 | 27 | 43 |  | 0.000297579 | 0.000378236 | 125000 | 1.28918e-09 | 3.77766
130000 | 27 | 43 |  | 0.000310697 | 0.000388495 | 130000 | 1.94511e-09 | 3.85784
140000 | 27 | 55 |  | 0.000327279 | 0.000412896 | 140000 | 2.11081e-09 | 3.96048
150000 | 35 | 55 | #7
160000 | 36 | 57 |  | a | h | N | dadN | dK
#5 4 |  |  |  | 0.000224703 | 0.000149122 | 125000 | 1.89468e-09 | 5.14186
130000 | 20 | 42 |  | 0.000234609 | 0.000143795 | 130000 | 2.04135e-09 | 5.99882
140000 | 21 | 42 |  | 0.000260958 | 0.00018042 | 140000 | 2.8848e-09 | 5.20636
150000 | 23 | 44 | #8
160000 | 23 | 44 |  | a | h | N | dadN | dK
#6 11 |  |  |  | 0.000200362 | 0.000248345 | 140000 | 3.51923e-09 | 3.09757
90000 | 32 | 93 | #9
100000 | 38 | 107 |  | a | h | N | dadN | dK
105000 | 42 | 110 |  | 0.000190789 | 0.000138481 | 105000 | 2.59901e-09 | 4.15963
110000 | 46 | 112 |  | 0.0002074 | 0.000149973 | 110000 | 2.318e-09 | 4.3586
115000 | 48 | 113 |  | 0.000214023 | 0.000158077 | 115000 | 1.464e-09 | 4.3059
120000 | 48 | 116 |  | 0.000220123 | 0.000164439 | 120000 | 9.76e-10 | 4.30702
125000 | 49 | 125 |  | 0.000222834 | 0.000173666 | 125000 | 1.17508e-09 | 4.11947
130000 | 50 | 129 |  | 0.000227202 | 0.000172475 | 130000 | 1.47493e-09 | 4.28882
140000 | 55 | 133 |  | 0.000250569 | 0.000186231 | 140000 | 3.12038e-09 | 4.62377
150000 | 56 | 145 | #10
160000 | 62 | 149 |  | a | h | N | dadN | dK
#7 7 |  |  |  | 0.000200949 | 0.00016151 | 100000 | 9.03294e-10 | 3.78238
115000 | 34 | 46 |  | 0.000203393 | 0.000169547 | 105000 | 9.27128e-10 | 3.67319 | #10 part
120000 | 36 | 48 |  | 0.0002074 | 0.000183784 | 110000 | 7.32e-10 | 3.52242 | dK | dadN
125000 | 37 | 48 |  | 0.000210886 | 0.000200429 | 115000 | 1.342e-09 | 3.39374 | 3.39374 | 1.342e-09
130000 | 38 | 51 |  | 0.000218206 | 0.000205657 | 120000 | 1.586e-09 | 3.46855 | 3.46855 | 1.586e-09
140000 | 43 | 54 |  | 0.000226742 | 0.000206057 | 125000 | 2.28997e-09 | 3.61679 | 3.61679 | 2.28997e-09
150000 | 48 | 86 |  | 0.000241704 | 0.000206343 | 130000 | 3.22819e-09 | 3.91884 | 3.91884 | 3.22819e-09
160000 | 54 | 113 |  | 0.000275864 | 0.000207468 | 140000 | 4.65385e-09 | 4.7796
#8 5 |  |  | #11
125000 | 26 | 58 |  | a | h | N | dadN | dK
130000 | 29 | 65 |  | 0.000189503 | 0.000162707 | 130000 | 1.10489e-09 | 3.45271
140000 | 33 | 83 |  | 0.000221949 | 0.000181009 | 140000 | 2.68066e-09 | 3.91748
150000 | 39 | 94 | #12
160000 | 49 | 108 |  | a | h | N | dadN | dK
#9 11 |  |  |  | 0.000180226 | 0.000126737 | 140000 | 1.34626e-09 | 4.22261
90000 | 25 | 40 | #13
100000 | 28 | 42 |  | a | h | N | dadN | dK
105000 | 32 | 46 | #14
110000 | 34 | 49 |  | a | h | N | dadN | dK
115000 | 35 | 52 |  | 0.000363165 | 0.000436374 | 100000 | 6.41215e-09 | 4.17223
120000 | 36 | 54 |  | 0.00039959 | 0.00046272 | 105000 | 6.48181e-09 | 4.38815
125000 | 37 | 56 |  | 0.000429091 | 0.000496191 | 110000 | 5.734e-09 | 4.54791
130000 | 37 | 60 |  | 0.00045994 | 0.000509176 | 115000 | 5.246e-09 | 4.73925
140000 | 41 | 60 |  | 0.000482946 | 0.000513097 | 120000 | 4.636e-09 | 4.90368
150000 | 48 | 79 |  | 0.000499203 | 0.000551057 | 125000 | 4.94468e-09 | 4.94015
160000 | 57 | 114 |  | 0.000529575 | 0.000610774 | 130000 | 6.23917e-09 | 5.0539
#10 12 |  |  |  | 0.000592426 | 0.000761672 | 140000 | 1.02367e-08 | 5.33342
80000 | 27 | 47 | #15
90000 | 31 | 49 |  | a | h | N | dadN | dK
100000 | 33 | 54 |  | 0.0002181 | 0.000205536 | 105000 | 3.24944e-09 | 3.46748
105000 | 33 | 54 |  | 0.000242083 | 0.000219687 | 110000 | 3.05e-09 | 3.74172
110000 | 34 | 60 |  | 0.000252017 | 0.000220123 | 115000 | 1.83e-09 | 3.92667
115000 | 35 | 67 |  | 0.000258291 | 0.000220994 | 120000 | 1.586e-09 | 4.04347
120000 | 35 | 67 |  | 0.000263845 | 0.000244916 | 125000 | 1.33409e-09 | 3.8489
125000 | 38 | 67 |  | 0.000275085 | 0.000262791 | 130000 | 1.81049e-09 | 3.86486
130000 | 39 | 69 |  | 0.000289544 | 0.000277792 | 140000 | 1.52718e-09 | 3.95589
140000 | 46 | 71 | #16
150000 | 54 | 82 |  | a | h | N | dadN | dK
160000 | 68 | 127 |  | 0.000217103 | 0.000174766 | 105000 | 3.18476e-09 | 3.92673
#11 6 |  |  |  | 0.000239469 | 0.000187183 | 110000 | 2.562e-09 | 4.25575
120000 | 31 | 52 |  | 0.000243477 | 0.000201387 | 115000 | 8.54e-10 | 4.04794
125000 | 31 | 52 |  | 0.000244 | 0.00021106 | 120000 | 4.88e-10 | 3.89467
130000 | 32 | 52 |  | 0.000244934 | 0.000212018 | 125000 | 6.64801e-10 | 3.8998
140000 | 34 | 60 |  | 0.000252558 | 0.0002127 | 130000 | 1.13806e-09 | 4.05442
150000 | 44 | 67 |  | 0.00026715 | 0.00021522 | 140000 | 1.09689e-09 | 4.35135
160000 | 45 | 76 | #17
#12 5 |  |  |  | a | h | N | dadN | dK
125000 | 28 | 32 |  | 0.000145522 | 0.000110333 | 130000 | 6.39264e-10 | 3.43814
130000 | 28 | 37 |  | 0.000146538 | 0.000114937 | 140000 | 3.68128e-10 | 3.31628
140000 | 31 | 41 | #18
150000 | 31 | 50 |  | a | h | N | dadN | dK
160000 | 38 | 62 |  | 0.000233552 | 0.000215077 | 105000 | 2.1085e-09 | 3.63909
#13 4 |  |  |  | 0.000246614 | 0.000214023 | 110000 | 2.074e-09 | 3.90444
130000 | 34 | 61 |  | 0.000255154 | 0.0002135 | 115000 | 1.342e-09 | 4.09899
140000 | 36 | 64 |  | 0.000261254 | 0.00021167 | 120000 | 1.098e-09 | 4.2781
150000 | 38 | 65 |  | 0.000263782 | 0.000220826 | 125000 | 8.43579e-10 | 4.16532
160000 | 40 | 67 |  | 0.000269922 | 0.000227846 | 130000 | 8.64275e-10 | 4.183
#14 12 |  |  |  | 0.000277161 | 0.000234693 | 140000 | 8.33006e-10 | 4.22605
80000 | 41 | 109 | #19
90000 | 48 | 129 |  | a | h | N | dadN | dK
100000 | 61 | 140 |  | 0.000270577 | 0.000148596 | 140000 | 2.34519e-09 | 7.90697
105000 | 65 | 152 | #20
110000 | 70 | 165 |  | a | h | N | dadN | dK
115000 | 76 | 166 |  | 0.000299563 | 0.000310505 | 100000 | 9.37111e-10 | 3.89178
120000 | 79 | 169 |  | 0.000301928 | 0.000322226 | 105000 | 1.48233e-09 | 3.87254
125000 | 82 | 177 |  | 0.000310577 | 0.00033001 | 110000 | 1.708e-09 | 3.93227
130000 | 86 | 202 |  | 0.000322777 | 0.000332624 | 115000 | 1.586e-09 | 4.0476
140000 | 100 | 250 |  | 0.000328354 | 0.0003355 | 120000 | 1.098e-09 | 4.09523
150000 | 115 | 312 |  | 0.000330882 | 0.000347799 | 125000 | 8.43579e-10 | 4.07154
160000 | 152 | 393 |  | 0.0003363 | 0.000367996 | 130000 | 8.88337e-10 | 4.06214
#15 11 |  |  |  | 0.000338862 | 0.000376607 | 140000 | 1.81234e-09 | 4.06484
90000 | 31 | 57
100000 | 32 | 60
105000 | 37 | 71
110000 | 39 | 71
115000 | 42 | 72
120000 | 42 | 74
125000 | 43 | 75
130000 | 45 | 91
140000 | 48 | 91
150000 | 49 | 92
160000 | 52 | 101
#16 11
90000 | 28 | 54
100000 | 31 | 56
105000 | 37 | 57
110000 | 39 | 60
115000 | 40 | 68
120000 | 40 | 68
125000 | 40 | 70
130000 | 41 | 70
140000 | 44 | 70
150000 | 45 | 72
160000 | 45 | 72
#17 6
120000 | 22 | 35
125000 | 24 | 35
130000 | 24 | 37
140000 | 24 | 37
150000 | 25 | 39
160000 | 27 | 39
#18 11
90000 | 34 | 49
100000 | 36 | 68
105000 | 39 | 70
110000 | 40 | 70
115000 | 42 | 70
120000 | 43 | 70
125000 | 43 | 70
130000 | 44 | 77
140000 | 46 | 77
150000 | 46 | 79
160000 | 48 | 87
#19 5
125000 | 39 | 38
130000 | 39 | 39
140000 | 46 | 53
150000 | 47 | 60
160000 | 52 | 89
#20 12
80000 | 45 | 93
90000 | 48 | 95
100000 | 49 | 102
105000 | 49 | 107
110000 | 51 | 107
115000 | 53 | 110
120000 | 54 | 110
125000 | 54 | 112
130000 | 55 | 121
140000 | 57 | 130
150000 | 58 | 131
160000 | 69 | 175

## Green 5
Pixel | 0.0061
D | 562
D, m | 0.0034282
dS, Mpa | 200
562 |  |  | #1
#1 15 |  |  |  | a | h | N | dadN | dK
80000 | 20 | 31 |  | 0.000204041 | 0.000151564 | 100000 | 2.00743e-09 | 4.1752
90000 | 30 | 42 |  | 0.000206523 | 0.000158044 | 105000 | 1.29362e-09 | 4.05016
100000 | 32 | 49 |  | 0.00021567 | 0.000161594 | 115000 | 1.15397e-09 | 4.24602
105000 | 35 | 53 |  | 0.000227269 | 0.000162957 | 125000 | 9.15e-10 | 4.61621
115000 | 35 | 53 |  | 0.000239817 | 0.000166966 | 135000 | 9.15e-10 | 4.9412
125000 | 37 | 53 |  | 0.000246578 | 0.000170221 | 145000 | 6.00567e-10 | 5.07225
135000 | 40 | 55 |  | 0.000241087 | 0.0001704 | 155000 | 3.02724e-10 | 4.84863
145000 | 40 | 56 |  | 0.000261337 | 0.000160587 | 175000 | 1.40092e-09 | 6.30185
155000 | 41 | 56 |  | 0.000301333 | 0.000185442 | 195000 | 2.28423e-09 | 6.7501
175000 | 41 | 56 |  | 0.000361422 | 0.000253914 | 215000 | 2.61786e-09 | 5.98842
195000 | 51 | 57 |  | 0.000385782 | 0.000338469 | 225000 | 2.62821e-09 | 4.84144
215000 | 59 | 85 | #2
225000 | 63 | 102 |  | a | h | N | dadN | dK
235000 | 68 | 160 |  | 0.000379943 | 0.000400688 | 215000 | 7.45071e-09 | 4.35868
245000 | 72 | 200 |  | 0.000456395 | 0.000528279 | 225000 | 1.02352e-08 | 4.68987
#2 6 |  |  | #3
175000 | 28 | 46 |  | a | h | N | dadN | dK
195000 | 42 | 78 |  | 0.000209865 | 0.000198715 | 215000 | 4.56525e-09 | 3.39231
215000 | 64 | 126 |  | 0.000265363 | 0.000254345 | 225000 | 3.8253e-09 | 3.78915
225000 | 72 | 173 | #4
235000 | 92 | 236 |  | a | h | N | dadN | dK
245000 | 118 | 312 |  | 0.000152903 | 0.00013965 | 155000 | 2.07745e-09 | 2.96084
#3 6 |  |  |  | 0.000177548 | 0.000206263 | 175000 | 3.08604e-09 | 2.92403
175000 | 15 | 28 |  | 0.000258493 | 0.000360451 | 195000 | 6.07267e-09 | 3.55519
195000 | 20 | 35 |  | 0.000410599 | 0.00063691 | 215000 | 8.36832e-09 | 4.57948
215000 | 36 | 69 |  | 0.000509867 | 0.000801391 | 225000 | 1.10132e-08 | 5.11994
225000 | 43 | 84 | #5
235000 | 51 | 96 |  | a | h | N | dadN | dK
245000 | 53 | 116 | #6
#4 9 |  |  |  | a | h | N | dadN | dK
135000 | 18 | 34 |  | 0.000260979 | 0.000246565 | 225000 | 5.15041e-09 | 3.78782
145000 | 22 | 36 | #7
155000 | 26 | 54 |  | a | h | N | dadN | dK
175000 | 31 | 66 |  | 0.000307634 | 0.000393235 | 215000 | 5.8389e-09 | 3.84202
195000 | 40 | 118 |  | 0.000370734 | 0.000450282 | 225000 | 5.41274e-09 | 4.21407
215000 | 69 | 210 | #8
225000 | 86 | 268 |  | a | h | N | dadN | dK
235000 | 96 | 316 |  | 0.000196384 | 0.000197447 | 155000 | 3.74194e-09 | 3.18731
245000 | 128 | 423 |  | 0.000263698 | 0.000252204 | 175000 | 4.1406e-09 | 3.78193
#5 4 |  |  |  | 0.000356388 | 0.000330306 | 195000 | 5.53958e-09 | 4.4778
215000 | 26 | 43 |  | 0.000471742 | 0.000502983 | 215000 | 5.57487e-09 | 4.84176
225000 | 34 | 62 |  | 0.000535731 | 0.000603581 | 225000 | 9.35438e-09 | 5.09917
235000 | 41 | 68
245000 | 47 | 74
#6 5
195000 | 16 | 28
215000 | 34 | 65
225000 | 43 | 83
235000 | 51 | 90
245000 | 59 | 91
#7 6
175000 | 31 | 42
195000 | 38 | 98
215000 | 50 | 114
225000 | 59 | 156
235000 | 76 | 179
245000 | 77 | 200
#8 9
135000 | 20 | 38
145000 | 27 | 48
155000 | 30 | 75
175000 | 46 | 80
195000 | 56 | 110
215000 | 78 | 160
225000 | 92 | 210
235000 | 93 | 229
245000 | 131 | 332

## Green 6a
Pixel | 0.0061
D | 551
D, m | 0.0033611
dS, Mpa | 200
| #1 | [14 empty] | Unit: Mpa m^0.5
# cycle | a | 2h |  |  |  | a, mm | a^, m | da/dN, m/cycle | h, mm | h^, m | b, m | a^/b | a^/D | FI_x=0 | FI_x=h | dK_x=0 | dK_x=h^
0
80000 | 22 | 39 |  |  |  | 0.1342 | 0.0001337985 | 3.213706e-09 | 0.11895 | 0.0001292831 | 0.0001293728 | 1.034209 | 0.03980795 | 0.6160581 | 0.6265462 | 2.52611 | 2.569116
90000 | 32 | 58 |  |  |  | 0.1952 | 0.0001701236 | 4.086198e-09 | 0.1769 | 0.000172434 | 0.0001726689 | 0.985259 | 0.05061544 | 0.6265118 | 0.6174498 | 2.896786 | 2.854886
100000 | 37 | 81 |  |  |  | 0.2257 | 0.0002163105 | 5.195563e-09 | 0.24705 | 0.0002299875 | 0.0002306043 | 0.9380158 | 0.06435707 | 0.6464177 | 0.6193452 | 3.37021 | 3.229063
105000 | 40 | 90 |  |  |  | 0.244 | 0.0002439126 | 5.858537e-09 | 0.2745 | 0.0002656102 | 0.0002666118 | 0.9148607 | 0.07256928 | 0.6596708 | 0.6244813 | 3.652156 | 3.457335
115000 | 42 | 124 |  |  |  | 0.2562 | 0.0003101326 | 7.449075e-09 | 0.3782 | 0.0003542631 | 0.000356919 | 0.868916 | 0.09227117 | 0.6922369 | 0.6431701 | 4.321489 | 4.015175
125000 | 62 | 152 |  |  |  | 0.3782 | 0.0003943308 | 9.47143e-09 | 0.4636 | 0.0004725057 | 0.000479647 | 0.822127 | 0.1173219 | 0.7326704 | 0.6734787 | 5.157555 | 4.740882
130000 | 66 | 182 |  |  |  | 0.4026 | 0.0004446489 | 1.068002e-08 | 0.5551 | 0.000545692 | 0.0005575088 | 0.7975639 | 0.1322927 | 0.7562907 | 0.6935818 | 5.653304 | 5.184552
135000 | 80 | 198 |  |  |  | 0.488 | 0.0005013879 | 1.204284e-08 | 0.6039 | 0.0006302142 | 0.000649958 | 0.7714158 | 0.1491737 | 0.783028 | 0.7178285 | 6.215401 | 5.69787
140000 | 98 | 210 |  |  |  | 0.5978 | 0.000565367 | 1.357955e-08 | 0.6405 | 0.000727828 | 0.0007612938 | 0.7426397 | 0.1682089 | 0.8142481 | 0.7474883 | 6.863204 | 6.300493
150000 | 120 | 306 |  |  |  | 0.732 | 0.0007188589 | 1.726627e-08 | 0.9333 | 0.0009707556 | 0.001074941 | 0.6687426 | 0.2138761 | 0.9014431 | 0.8327563 | 8.567716 | 7.914886
160000 | 166 | 469 |  |  |  | 1.0126 | 0.0009140224 | 2.19539e-08 | 1.43045 | 0.001294765 | 0.001736729 | 0.5262895 | 0.2719414 | 1.070883 | 0.9857908 | 11.47692 | 10.56497
551
#1 11 |  |  | #1
80000 | 22 | 39 |  | a | h | N | dK | dadN
90000 | 32 | 58 |  | 0.000229934 | 0.000242614 | 100000 | 3.39043 | 3.00633e-09
100000 | 37 | 81 |  | 0.000230257 | 0.000283597 | 105000 | 3.32053 | 3.96277e-09
105000 | 40 | 90 |  | 0.000274044 | 0.000366373 | 115000 | 3.63981 | 6.14692e-09
115000 | 42 | 124 |  | 0.000354749 | 0.000480203 | 125000 | 4.14734 | 1.08083e-08
125000 | 62 | 152 |  | 0.000419795 | 0.000539998 | 130000 | 4.48974 | 1.43705e-08
130000 | 66 | 182 |  | 0.000497074 | 0.000588484 | 135000 | 4.88502 | 1.44801e-08
135000 | 80 | 198 |  | 0.000567677 | 0.000649874 | 140000 | 5.23718 | 1.74741e-08
140000 | 98 | 210
150000 | 120 | 306
160000 | 166 | 469