## Ref_dadN-dK
Crack growth for SLM
| Fei Cao, 2018, Jom | Fei Cao, 2018, Jom, Total | Caton et al., IJF, 2012
| dK, Mpa m^0.5 | da/dN, m/cycle | dK, Mpa m^0.5 | da/dN, mm/cycle | da/dN, m/cycle
| 3.034889 | 5.935539e-11 | 0.3771177 | 4.542312e-08 | 4.542312e-11
| 3.066247 | 1.039827e-10 | 0.6985787 | 1.54653e-07 | 1.54653e-10
| 3.129938 | 1.442233e-10 | 1.254251 | 5.171482e-07 | 5.171482e-10
| 3.261316 | 2.000575e-10 | 1.896795 | 1.122221e-06 | 1.122221e-09
| 3.43332 | 2.976678e-10 | 2.715983 | 2.22545e-06 | 2.22545e-09
| 3.651741 | 4.863078e-10 | 4.012244 | 4.743035e-06 | 4.743035e-09
| 3.92419 | 7.069498e-10 | 5.700266 | 9.576805e-06 | 9.576805e-09
| 4.260536 | 1.210328e-09 | 7.728195 | 1.704558e-05 | 1.704558e-08
Straight line region | 4.970826 | 1.887976e-09
| 5.681517 | 3.085562e-09
| 6.105402 | 4.700039e-09
| 6.427406 | 5.801216e-09
| 7.050409 | 6.225262e-09
| 7.346347 | 9.262153e-09
| 8.058422 | 1.117057e-08
| 8.483429 | 1.513814e-08
| 8.839518 | 2.051385e-08
| 9.401871 | 2.653244e-08
| 10.31319 | 3.596376e-08
| 11.54782 | 5.479272e-08
| 13.06386 | 8.747685e-08
| 14.77893 | 1.105641e-07
| 16.21143 | 1.397228e-07
| 17.24277 | 1.893595e-07
| 18.9141 | 2.449543e-07
| 20.74743 | 2.886047e-07
| 23.71374 | 3.322518e-07
| 26.82696 | 4.504257e-07
| 29.73133 | 6.86212e-07
| 32.95013 | 9.521684e-07
| 36.89473 | 1.520062e-06
| 40.05701 | 2.483625e-06
| 43.93971 | 3.783542e-06
| 46.25712 | 6.038239e-06
| 48.69675 | 9.864317e-06
| 48.69675 | 1.688109e-05

## AMS2
Pixel | 0.0061
D | 559
D, m | 0.0034099
dS, Mpa | 200
| #1 | [11 empty] | Unit: Mpa m^0.5
# cycle | a | 2h | a, mm | a^, m | da/dN, m/cycle | h, mm | h^, m | b, m | a^/b | a^/D | FI_x=0 | FI_x=h | dK_x=0 | dK_x=h^
0
20000
50000
80000 | 24 | 78 | 0.1464 | 0.0001521527 | 2.036183e-09 | 0.2379 | 0.0002394622 | 0.0002409532 | 0.6314616 | 0.04462087 | 0.7442865 | 0.5638969 | 3.254505 | 2.465724
90000 | 29 | 88 | 0.1769 | 0.0001726011 | 2.053186e-09 | 0.2684 | 0.0002698046 | 0.0002719192 | 0.6347514 | 0.05061764 | 0.7528179 | 0.5768202 | 3.506038 | 2.686378
91000 | 29 | 90 | 0.1769 | 0.0001746551 | 2.054788e-09 | 0.2745 | 0.0002728413 | 0.0002750265 | 0.6350482 | 0.05122 | 0.7536446 | 0.5780742 | 3.530711 | 2.70819
92000 | 30 | 92 | 0.183 | 0.0001767107 | 2.056374e-09 | 0.2806 | 0.0002758785 | 0.0002781358 | 0.6353394 | 0.05182283 | 0.7544661 | 0.5793207 | 3.555298 | 2.729954
95000 | 30 | 92 | 0.183 | 0.0001828868 | 2.061038e-09 | 0.2806 | 0.0002849925 | 0.000287476 | 0.6361812 | 0.05363407 | 0.7569044 | 0.5830243 | 3.628584 | 2.795006
100000 | 32 | 100 | 0.1952 | 0.0001932108 | 2.068515e-09 | 0.305 | 0.0003001906 | 0.0003030844 | 0.6374819 | 0.05666173 | 0.7608797 | 0.5890749 | 3.749183 | 2.902627
105000 | 32 | 102 | 0.1952 | 0.0002035714 | 2.075653e-09 | 0.3111 | 0.0003153986 | 0.0003187464 | 0.6386627 | 0.05970011 | 0.7647485 | 0.5949821 | 3.86796 | 3.009312
#2
# cycle | a | 2h | a, mm | a^, m | da/dN, m/cycle | h, mm | h^, m | b, m | a^/b | a^/D | FI_x=0 | FI_x=h | dK_x=0 | dK_x=h^
0
20000
50000
80000 | 23 | 100 | 0.1403 | 0.0001452299 | 3.837336e-09 | 0.305 | 0.0003019347 | 0.0003072708 | 0.4726445 | 0.04259065 | 0.8070212 | 0.5322646 | 3.447608 | 2.273843
90000 | 26 | 104 | 0.1586 | 0.0001862868 | 4.375256e-09 | 0.3172 | 0.0003370272 | 0.0003426615 | 0.5436467 | 0.05463117 | 0.7970446 | 0.5731755 | 3.856369 | 2.773216
91000 | 34 | 112 | 0.2074 | 0.0001906892 | 4.429437e-09 | 0.3416 | 0.0003405217 | 0.0003461852 | 0.55083 | 0.05592222 | 0.7960337 | 0.5770101 | 3.896722 | 2.824564
92000 | 36 | 116 | 0.2196 | 0.0001951457 | 4.483685e-09 | 0.3538 | 0.0003440136 | 0.0003497061 | 0.5580277 | 0.05722916 | 0.7950092 | 0.580792 | 3.93692 | 2.876107
95000 | 37 | 120 | 0.2257 | 0.0002088413 | 4.64683e-09 | 0.366 | 0.0003544745 | 0.0003602533 | 0.5797069 | 0.06124559 | 0.7918149 | 0.5917884 | 4.056363 | 3.031654
100000 | 37 | 120 | 0.2257 | 0.0002327578 | 4.920035e-09 | 0.366 | 0.0003718608 | 0.0003777816 | 0.6161175 | 0.06825943 | 0.7859363 | 0.6088776 | 4.250543 | 3.292965
105000 | 40 | 128 | 0.244 | 0.0002580443 | 5.1948e-09 | 0.3904 | 0.0003891895 | 0.0003952498 | 0.6528638 | 0.07567503 | 0.7791065 | 0.6242921 | 4.436586 | 3.555002
#3
# cycle | a | 2h | a, mm | a^, m | da/dN, m/cycle | h, mm | h^, m | b, m | a^/b | a^/D | FI_x=0 | FI_x=h | dK_x=0 | dK_x=h^
0
20000
50000
80000
90000
91000
92000
95000
100000 | 20 | 60 | 0.122 | 0.0001219638 | 7.50187e-09 | 0.183 | 0.0001830839 | 0.000183685 | 0.6639834 | 0.03576755 | 0.716421 | 0.5508995 | 2.804715 | 2.156715
105000 | 27 | 73 | 0.1647 | 0.0001646509 | 9.645251e-09 | 0.22265 | 0.0002227526 | 0.0002236352 | 0.7362478 | 0.04828614 | 0.7101201 | 0.5863212 | 3.230121 | 2.666998
#4
# cycle | a | 2h | a, mm | a^, m | da/dN, m/cycle | h, mm | h^, m | b, m | a^/b | a^/D | FI_x=0 | FI_x=h | dK_x=0 | dK_x=h^
0
20000
50000
80000
90000
91000
92000
95000 | 10 | 35 | 0.061 | 6.083781e-05 | 3.394302e-09 | 0.10675 | 0.0001092472 | 0.0001094288 | 0.555958 | 0.01784152 | 0.7167865 | 0.4782541 | 1.981899 | 1.322362
100000 | 13 | 46 | 0.0793 | 7.984453e-05 | 4.232e-09 | 0.1403 | 0.0001339028 | 0.000134195 | 0.5949889 | 0.0234155 | 0.7156308 | 0.5050149 | 2.266817 | 1.599675
105000 | 17 | 52 | 0.1037 | 0.0001034082 | 5.219945e-09 | 0.1586 | 0.000162501 | 0.0001629607 | 0.6345589 | 0.03032586 | 0.7163989 | 0.5323342 | 2.582482 | 1.918964
#5
# cycle | a | 2h | a, mm | a^, m | da/dN, m/cycle | h, mm | h^, m | b, m | a^/b | a^/D | FI_x=0 | FI_x=h | dK_x=0 | dK_x=h^
0
20000
50000
80000 | 46 | 286 | 0.2806 | 0.0002540026 | 1.408317e-08 | 0.8723 | 0.0008385604 | 0.001688703 | 0.1504128 | 0.07448975 | 0.9948896 | 0.558659 | 5.62081 | 3.156246
90000 | 65 | 335 | 0.3965 | 0.0004282824 | 2.110766e-08 | 1.02175 | 0.001038489 | 0.001831377 | 0.2338582 | 0.1255997 | 1.006325 | 0.6830176 | 7.382584 | 5.010741
91000 | 70 | 337 | 0.427 | 0.0004497966 | 2.192437e-08 | 1.02785 | 0.001059532 | 0.001854873 | 0.2424945 | 0.131909 | 1.009391 | 0.6965707 | 7.588791 | 5.236948
92000 | 72 | 346 | 0.4392 | 0.0004721386 | 2.276324e-08 | 1.0553 | 0.001080765 | 0.001879906 | 0.2511501 | 0.1384611 | 1.012881 | 0.7104204 | 7.801858 | 5.472113
95000 | 88 | 368 | 0.5368 | 0.000544356 | 2.541627e-08 | 1.1224 | 0.001145596 | 0.001964617 | 0.2770799 | 0.1596399 | 1.026343 | 0.7542722 | 8.488654 | 6.238419
100000 | 120 | 426 | 0.732 | 0.0006834271 | 3.031409e-08 | 1.2993 | 0.001257403 | 0.002143748 | 0.3188001 | 0.2004244 | 1.062954 | 0.8395588 | 9.850666 | 7.780404
105000 | 146 | 460 | 0.8906 | 0.0008485539 | 3.584615e-08 | 1.403 | 0.001373864 | 0.002396842 | 0.35403 | 0.2488501 | 1.129877 | 0.9525257 | 11.66745 | 9.836065
#6
# cycle | a | 2h | a, mm | a^, m | da/dN, m/cycle | h, mm | h^, m | b, m | a^/b | a^/D | FI_x=0 | FI_x=h | dK_x=0 | dK_x=h^
0
20000
50000
80000 | 24 | 66 | 0.1464 | 0.0001269888 | 5.961807e-09 | 0.2013 | 0.0001941511 | 0.0001948958 | 0.651573 | 0.03724121 | 0.7236069 | 0.5516035 | 2.890616 | 2.203508
90000 | 30 | 104 | 0.183 | 0.0001976442 | 8.247913e-09 | 0.3172 | 0.0003081811 | 0.0003113402 | 0.6348174 | 0.05796188 | 0.7638703 | 0.5912761 | 3.806858 | 2.94671
91000 | 30 | 106 | 0.183 | 0.0002060192 | 8.502934e-09 | 0.3233 | 0.0003218337 | 0.0003254558 | 0.6330176 | 0.06041797 | 0.7681186 | 0.5957608 | 3.908293 | 3.031313
92000 | 33 | 106 | 0.2013 | 0.0002146517 | 8.762924e-09 | 0.3233 | 0.000335932 | 0.0003400797 | 0.6311806 | 0.06294957 | 0.7724021 | 0.6003353 | 4.011581 | 3.117927
95000 | 38 | 110 | 0.2318 | 0.0002421444 | 9.573115e-09 | 0.3355 | 0.0003809956 | 0.0003871825 | 0.6254012 | 0.07101217 | 0.7854591 | 0.6145826 | 4.332771 | 3.390177
100000 | 51 | 162 | 0.3111 | 0.0002935892 | 1.102662e-08 | 0.4941 | 0.0004659165 | 0.0004777338 | 0.6145456 | 0.08609907 | 0.8079935 | 0.6400963 | 4.907754 | 3.887947
105000 | 64 | 192 | 0.3904 | 0.0003526329 | 1.261351e-08 | 0.5856 | 0.000564198 | 0.0005863724 | 0.6013805 | 0.1034144 | 0.8319532 | 0.6680717 | 5.538157 | 4.447228
#7
# cycle | a | 2h | a, mm | a^, m | da/dN, m/cycle | h, mm | h^, m | b, m | a^/b | a^/D | FI_x=0 | FI_x=h | dK_x=0 | dK_x=h^
0
20000
50000
80000
90000
91000
92000
95000 | 22 | 64 | 0.1342 | 0.000133974 | 7.700264e-09 | 0.1952 | 0.0001935193 | 0.0001941771 | 0.6899582 | 0.03928973 | 0.713326 | 0.5630545 | 2.926869 | 2.310286
100000 | 29 | 86 | 0.1769 | 0.0001772778 | 9.67972e-09 | 0.2623 | 0.0002670175 | 0.000268918 | 0.659226 | 0.05198914 | 0.7451225 | 0.5827369 | 3.516898 | 2.750455
105000 | 38 | 120 | 0.2318 | 0.000231394 | 1.203293e-08 | 0.366 | 0.0003626872 | 0.0003679575 | 0.6288607 | 0.06785946 | 0.7799334 | 0.6091626 | 4.205702 | 3.28484
#8
# cycle | a | 2h | a, mm | a^, m | da/dN, m/cycle | h, mm | h^, m | b, m | a^/b | a^/D | FI_x=0 | FI_x=h | dK_x=0 | dK_x=h^
0
20000
50000
80000
90000 | 18 | 56 | 0.1098 | 0.0001107406 | 4.666238e-09 | 0.1708 | 0.0001735555 | 0.0001741132 | 0.636026 | 0.03247619 | 0.7202024 | 0.5377207 | 2.686661 | 2.005927
91000 | 18 | 58 | 0.1098 | 0.0001154797 | 4.812456e-09 | 0.1769 | 0.000175628 | 0.0001761723 | 0.6554928 | 0.033866 | 0.7159056 | 0.5450352 | 2.727178 | 2.076262
92000 | 19 | 59 | 0.1159 | 0.0001203664 | 4.961583e-09 | 0.17995 | 0.0001777023 | 0.0001782335 | 0.6753302 | 0.03529911 | 0.7115599 | 0.552224 | 2.767382 | 2.147696
95000 | 26 | 61 | 0.1586 | 0.0001359421 | 5.426666e-09 | 0.18605 | 0.0001839349 | 0.0001844297 | 0.7370947 | 0.03986689 | 0.6978851 | 0.5726904 | 2.884469 | 2.36702
100000 | 26 | 62 | 0.1586 | 0.0001651326 | 6.262324e-09 | 0.1891 | 0.000194355 | 0.0001947967 | 0.8477177 | 0.0484274 | 0.6707094 | 0.6010317 | 3.055313 | 2.737907
105000 | 32 | 68 | 0.1952 | 0.0001986959 | 7.17633e-09 | 0.2074 | 0.0002048139 | 0.0002052104 | 0.9682546 | 0.05827031 | 0.6332411 | 0.6180415 | 3.164233 | 3.088283
#9
# cycle | a | 2h | a, mm | a^, m | da/dN, m/cycle | h, mm | h^, m | b, m | a^/b | a^/D | FI_x=0 | FI_x=h | dK_x=0 | dK_x=h^
0
20000
50000
80000 | 21 | 52 | 0.1281 | 0.00012497 | 3.747538e-09 | 0.1586 | 0.0001638543 | 0.0001641821 | 0.7611672 | 0.03664917 | 0.6853265 | 0.5720881 | 2.715847 | 2.2671
90000 | 26 | 70 | 0.1586 | 0.0001657756 | 4.418841e-09 | 0.2135 | 0.0002070219 | 0.0002076239 | 0.7984418 | 0.04861598 | 0.6880056 | 0.5950104 | 3.1402 | 2.71575
91000 | 26 | 70 | 0.1586 | 0.0001702289 | 4.487682e-09 | 0.2135 | 0.0002116138 | 0.0002122512 | 0.8020159 | 0.04992195 | 0.6881495 | 0.5971032 | 3.182763 | 2.761664
92000 | 28 | 71 | 0.1708 | 0.0001747511 | 4.556824e-09 | 0.21655 | 0.0002162557 | 0.0002169302 | 0.8055636 | 0.05124815 | 0.688268 | 0.5991609 | 3.225317 | 2.807749
95000 | 35 | 78 | 0.2135 | 0.0001887347 | 4.766048e-09 | 0.2379 | 0.0002304812 | 0.0002312778 | 0.8160522 | 0.05534905 | 0.6884715 | 0.605135 | 3.352871 | 2.94702
100000 | 36 | 82 | 0.2196 | 0.0002134484 | 5.120627e-09 | 0.2501 | 0.0002551897 | 0.0002562291 | 0.8330374 | 0.06259667 | 0.688298 | 0.6144757 | 3.56474 | 3.182409
105000 | 38 | 90 | 0.2318 | 0.0002399529 | 5.482352e-09 | 0.2745 | 0.0002811463 | 0.0002824858 | 0.8494334 | 0.07036948 | 0.6875093 | 0.6231496 | 3.775257 | 3.421844
#10
# cycle | a | 2h | a, mm | a^, m | da/dN, m/cycle | h, mm | h^, m | b, m | a^/b | a^/D | FI_x=0 | FI_x=h | dK_x=0 | dK_x=h^
0
20000
50000
80000
90000 | 28 | 64 | 0.1708 | 0.0001680309 | 4.544115e-09 | 0.1952 | 0.0002048401 | 0.0002053956 | 0.8180842 | 0.04927736 | 0.6817646 | 0.5982808 | 3.132809 | 2.749189
91000 | 28 | 64 | 0.1708 | 0.0001726112 | 4.616687e-09 | 0.1952 | 0.0002092113 | 0.0002097966 | 0.8227553 | 0.05062062 | 0.6814359 | 0.6003781 | 3.17369 | 2.796175
92000 | 28 | 76 | 0.1708 | 0.0001772644 | 4.689606e-09 | 0.2318 | 0.0002136265 | 0.0002142428 | 0.8273994 | 0.05198521 | 0.6810667 | 0.6024212 | 3.21444 | 2.843255
95000 | 32 | 78 | 0.1952 | 0.0001916636 | 4.910422e-09 | 0.2379 | 0.0002271355 | 0.0002278529 | 0.8411728 | 0.05620799 | 0.6797252 | 0.6082479 | 3.335863 | 2.985076
100000 | 37 | 85 | 0.2257 | 0.0002171492 | 5.285194e-09 | 0.25925 | 0.0002505261 | 0.0002514409 | 0.8636194 | 0.06368199 | 0.6766859 | 0.6169936 | 3.534852 | 3.223033
105000 | 39 | 86 | 0.2379 | 0.0002445293 | 5.668189e-09 | 0.2623 | 0.0002750069 | 0.0002761602 | 0.8854616 | 0.07171157 | 0.6726674 | 0.6246572 | 3.728814 | 3.462678
#11
# cycle | a | 2h | a, mm | a^, m | da/dN, m/cycle | h, mm | h^, m | b, m | a^/b | a^/D | FI_x=0 | FI_x=h | dK_x=0 | dK_x=h^
0
20000
50000
80000 | 28 | 66 | 0.1708 | 0.0001732507 | 5.897022e-09 | 0.2013 | 0.0002098158 | 0.0002104053 | 0.8234143 | 0.05080816 | 0.681381 | 0.6006647 | 3.179307 | 2.802687
90000 | 37 | 79 | 0.2257 | 0.000238761 | 7.223847e-09 | 0.24095 | 0.000275816 | 0.0002770443 | 0.8618153 | 0.07001994 | 0.6818898 | 0.6229713 | 3.735088 | 3.412359
91000 | 38 | 99 | 0.2318 | 0.0002460542 | 7.362698e-09 | 0.30195 | 0.0002829847 | 0.0002843009 | 0.8654711 | 0.07215877 | 0.6817525 | 0.625044 | 3.790941 | 3.475609
92000 | 46 | 106 | 0.2806 | 0.0002534868 | 7.502657e-09 | 0.3233 | 0.0002902583 | 0.0002916677 | 0.8690945 | 0.07433848 | 0.6815861 | 0.6270968 | 3.846832 | 3.539298
95000 | 50 | 110 | 0.305 | 0.000276632 | 7.929147e-09 | 0.3355 | 0.0003127123 | 0.0003144357 | 0.8797729 | 0.08112613 | 0.6809315 | 0.6331641 | 4.01476 | 3.733124
100000 | 50 | 118 | 0.305 | 0.0003180981 | 8.661811e-09 | 0.3599 | 0.0003522678 | 0.0003546476 | 0.8969413 | 0.09328663 | 0.6794569 | 0.6431247 | 4.295833 | 4.066124
105000 | 58 | 118 | 0.3538 | 0.0003632951 | 9.421452e-09 | 0.3599 | 0.0003945269 | 0.0003977669 | 0.9133366 | 0.1065413 | 0.6777892 | 0.6531849 | 4.579619 | 4.413375
559
#1 7
80000 | 24 | 78
90000 | 29 | 88
91000 | 29 | 90
92000 | 30 | 92
95000 | 30 | 92
100000 | 32 | 100
105000 | 32 | 102
#2 7
80000 | 23 | 100
90000 | 26 | 104
91000 | 34 | 112
92000 | 36 | 116
95000 | 37 | 120
100000 | 37 | 120
105000 | 40 | 128
#3 2
100000 | 20 | 60
105000 | 27 | 73
#4 3
95000 | 10 | 35
100000 | 13 | 46
105000 | 17 | 52
#5 7
80000 | 46 | 286
90000 | 65 | 335
91000 | 70 | 337
92000 | 72 | 346
95000 | 88 | 368
100000 | 120 | 426
105000 | 146 | 460
#6 7
80000 | 24 | 66
90000 | 30 | 104
91000 | 30 | 106
92000 | 33 | 106
95000 | 38 | 110
100000 | 51 | 162
105000 | 64 | 192
#7 3
95000 | 22 | 64
100000 | 29 | 86
105000 | 38 | 120
#8 6
90000 | 18 | 56
91000 | 18 | 58
92000 | 19 | 59
95000 | 26 | 61
100000 | 26 | 62
105000 | 32 | 68
#9 7
80000 | 21 | 52
90000 | 26 | 70
91000 | 26 | 70
92000 | 28 | 71
95000 | 35 | 78
100000 | 36 | 82
105000 | 38 | 90
#10 6
90000 | 28 | 64
91000 | 28 | 64
92000 | 28 | 76
95000 | 32 | 78
100000 | 37 | 85
105000 | 39 | 86
#11 7
80000 | 28 | 66
90000 | 37 | 79
91000 | 38 | 99
92000 | 46 | 106
95000 | 50 | 110
100000 | 50 | 118
105000 | 58 | 118

## Yellow 6
Pixel | 0.0061
D | 562
D, m | 0.0034282
dS, Mpa | 200
# cycle | a | 2h
556
#1 9
95000 | 20 | 38
100000 | 21 | 42
105000 | 22 | 44
110000 | 23 | 44
115000 | 23 | 45
120000 | 23 | 46
125000 | 24 | 46
130000 | 27 | 47
140000 | 33 | 52
#2 8
100000 | 17 | 23
105000 | 18 | 26
110000 | 21 | 27
115000 | 24 | 28
120000 | 24 | 32
125000 | 24 | 33
130000 | 26 | 35
140000 | 28 | 36
#3 11
80000 | 22 | 32
90000 | 27 | 42
95000 | 29 | 43
100000 | 32 | 44
105000 | 36 | 48
110000 | 39 | 68
115000 | 44 | 72
120000 | 48 | 88
125000 | 52 | 92
130000 | 55 | 104
140000 | 63 | 116
#4 11
80000 | 51 | 130
90000 | 57 | 140
95000 | 64 | 160
100000 | 73 | 182
105000 | 73 | 186
110000 | 79 | 221
115000 | 85 | 230
120000 | 98 | 250
125000 | 102 | 252
130000 | 118 | 301
140000 | 160 | 430
#5 3
125000 | 16 | 28
130000 | 22 | 38
140000 | 46 | 60
#6 8
100000 | 25 | 39
105000 | 25 | 39
110000 | 28 | 42
115000 | 28 | 45
120000 | 31 | 47
125000 | 36 | 52
130000 | 45 | 65
140000 | 58 | 86
#7 2
130000 | 17 | 32
140000 | 36 | 43
#8 11
80000 | 34 | 55
90000 | 39 | 62
95000 | 43 | 76
100000 | 44 | 76
105000 | 44 | 82
110000 | 50 | 106
115000 | 53 | 115
120000 | 53 | 116
125000 | 58 | 124
130000 | 69 | 132
140000 | 76 | 164
#9 10
90000 | 29 | 45
95000 | 30 | 46
100000 | 35 | 53
105000 | 39 | 56
110000 | 42 | 56
115000 | 43 | 64
120000 | 46 | 66
125000 | 47 | 75
130000 | 52 | 92
140000 | 62 | 118
#10 3
125000 | 18 | 32
130000 | 22 | 36
140000 | 40 | 51
#11
80000 | 44 | 88
90000 | 58 | 122
95000 | 61 | 131
100000 | 62 | 136
105000 | 67 | 146
110000 | 70 | 170
115000 | 78 | 188
120000 | 84 | 218
125000 | 94 | 232
130000 | 108 | 280
140000 | 138 | 430
#12 8
100000 | 28 | 29
105000 | 30 | 33
110000 | 38 | 59
115000 | 45 | 67
120000 | 48 | 72
125000 | 53 | 78
130000 | 59 | 90
140000 | 70 | 108
#13 11
80000 | 39 | 85
90000 | 43 | 86
95000 | 44 | 99
100000 | 51 | 108
105000 | 54 | 127
110000 | 66 | 138
115000 | 66 | 145
120000 | 68 | 155
125000 | 68 | 155
130000 | 76 | 184
140000 | 104 | 188
#14 11
80000 | 37 | 83
90000 | 44 | 91
95000 | 48 | 98
100000 | 54 | 110
105000 | 56 | 119
110000 | 62 | 126
115000 | 62 | 132
120000 | 63 | 144
125000 | 76 | 159
130000 | 76 | 175
140000 | 85 | 257
#15 10
90000 | 32 | 46
95000 | 36 | 48
100000 | 37 | 56
105000 | 42 | 59
110000 | 45 | 64
115000 | 49 | 67
120000 | 50 | 70
125000 | 51 | 73
130000 | 56 | 82
140000 | 61 | 97
#16 11
80000 | 42 | 64
90000 | 44 | 76
95000 | 44 | 76
100000 | 44 | 76
105000 | 45 | 78
110000 | 51 | 84
115000 | 52 | 90
120000 | 52 | 92
125000 | 55 | 113
130000 | 56 | 115
140000 | 65 | 123
#17 11
80000 | 37 | 55
90000 | 40 | 65
95000 | 43 | 69
100000 | 43 | 80
105000 | 46 | 83
110000 | 49 | 102
115000 | 51 | 102
120000 | 51 | 110
125000 | 52 | 112
130000 | 68 | 126
140000 | 80 | 219
#18 11
80000 | 28 | 37
90000 | 33 | 45
95000 | 34 | 55
100000 | 36 | 57
105000 | 37 | 57
110000 | 37 | 59
115000 | 40 | 60
120000 | 46 | 74
125000 | 48 | 81
130000 | 51 | 83
140000 | 58 | 113

## Yellow 6a
Pixel | 0.0061
D | 557
D, m | 0.0033977
dS, Mpa | 200
557
#1 11
90000 | 19 | 29
100000 | 25 | 32
105000 | 29 | 32
110000 | 30 | 34
115000 | 31 | 35
120000 | 31 | 35
125000 | 31 | 35
130000 | 31 | 35
140000 | 31 | 35
150000 | 33 | 36
160000 | 34 | 36
#2 11
90000 | 18 | 28
100000 | 19 | 29
105000 | 20 | 31
110000 | 21 | 31
115000 | 21 | 31
120000 | 21 | 33
125000 | 22 | 33
130000 | 22 | 33
140000 | 25 | 36
150000 | 25 | 36
160000 | 28 | 36
#3 5
125000 | 23 | 45
130000 | 24 | 45
140000 | 25 | 46
150000 | 26 | 48
160000 | 26 | 48
#4 5
125000 | 27 | 43
130000 | 27 | 43
140000 | 27 | 55
150000 | 35 | 55
160000 | 36 | 57
#5 4
130000 | 20 | 42
140000 | 21 | 42
150000 | 23 | 44
160000 | 23 | 44
#6 11
90000 | 32 | 93
100000 | 38 | 107
105000 | 42 | 110
110000 | 46 | 112
115000 | 48 | 113
120000 | 48 | 116
125000 | 49 | 125
130000 | 50 | 129
140000 | 55 | 133
150000 | 56 | 145
160000 | 62 | 149
#7 7
115000 | 34 | 46
120000 | 36 | 48
125000 | 37 | 48
130000 | 38 | 51
140000 | 43 | 54
150000 | 48 | 86
160000 | 54 | 113
#8 5
125000 | 26 | 58
130000 | 29 | 65
140000 | 33 | 83
150000 | 39 | 94
160000 | 49 | 108
#9 11
90000 | 25 | 40
100000 | 28 | 42
105000 | 32 | 46
110000 | 34 | 49
115000 | 35 | 52
120000 | 36 | 54
125000 | 37 | 56
130000 | 37 | 60
140000 | 41 | 60
150000 | 48 | 79
160000 | 57 | 114
#10 12
80000 | 27 | 47
90000 | 31 | 49
100000 | 33 | 54
105000 | 33 | 54
110000 | 34 | 60
115000 | 35 | 67
120000 | 35 | 67
125000 | 38 | 67
130000 | 39 | 69
140000 | 46 | 71
150000 | 54 | 82
160000 | 68 | 127
#11 6
120000 | 31 | 52
125000 | 31 | 52
130000 | 32 | 52
140000 | 34 | 60
150000 | 44 | 67
160000 | 45 | 76
#12 5
125000 | 28 | 32
130000 | 28 | 37
140000 | 31 | 41
150000 | 31 | 50
160000 | 38 | 62
#13 4
130000 | 34 | 61
140000 | 36 | 64
150000 | 38 | 65
160000 | 40 | 67
#14 12
80000 | 41 | 109
90000 | 48 | 129
100000 | 61 | 140
105000 | 65 | 152
110000 | 70 | 165
115000 | 76 | 166
120000 | 79 | 169
125000 | 82 | 177
130000 | 86 | 202
140000 | 100 | 250
150000 | 115 | 312
160000 | 152 | 393
#15 11
90000 | 31 | 57
100000 | 32 | 60
105000 | 37 | 71
110000 | 39 | 71
115000 | 42 | 72
120000 | 42 | 74
125000 | 43 | 75
130000 | 45 | 91
140000 | 48 | 91
150000 | 49 | 92
160000 | 52 | 101
#16 11
90000 | 28 | 54
100000 | 31 | 56
105000 | 37 | 57
110000 | 39 | 60
115000 | 40 | 68
120000 | 40 | 68
125000 | 40 | 70
130000 | 41 | 70
140000 | 44 | 70
150000 | 45 | 72
160000 | 45 | 72
#17 11
90000 | 34 | 49
100000 | 36 | 68
105000 | 39 | 70
110000 | 40 | 70
115000 | 42 | 70
120000 | 43 | 70
125000 | 43 | 70
130000 | 44 | 77
140000 | 46 | 77
150000 | 46 | 79
160000 | 48 | 87
#18 5
125000 | 39 | 38
130000 | 39 | 39
140000 | 46 | 53
150000 | 47 | 60
160000 | 52 | 89
#19 12
80000 | 45 | 93
90000 | 48 | 95
100000 | 49 | 102
105000 | 49 | 107
110000 | 51 | 107
115000 | 53 | 110
120000 | 54 | 110
125000 | 54 | 112
130000 | 55 | 121
140000 | 57 | 130
150000 | 58 | 131
160000 | 69 | 175

## Green 5
Pixel | 0.0061
D | 562
D, m | 0.0034282
dS, Mpa | 200
562
#1 15
80000 | 21 | 24
90000 | 25 | 30
100000 | 29 | 37
105000 | 29 | 38
115000 | 30 | 41
125000 | 31 | 42
135000 | 31 | 44
145000 | 32 | 45
155000 | 35 | 46
175000 | 36 | 51
195000 | 47 | 67
215000 | 57 | 120
225000 | 58 | 158
235000 | 62 | 175
245000 | 73 | 202
#2 6
175000 | 41 | 62
195000 | 55 | 89
215000 | 65 | 128
225000 | 76 | 173
235000 | 85 | 248
245000 | 101 | 312
#3 6
195000 | 27 | 43
215000 | 43 | 80
225000 | 48 | 84
235000 | 55 | 99
245000 | 60 | 120
#4 9
135000 | 23 | 40
145000 | 27 | 49
155000 | 31 | 56
175000 | 39 | 73
195000 | 46 | 135
215000 | 69 | 215
225000 | 91 | 268
235000 | 108 | 329
245000 | 143 | 418
#5 4
195000 | 25 | 38
215000 | 35 | 50
225000 | 40 | 61
235000 | 46 | 71
245000 | 52 | 83
#6 5
195000 | 26 | 44
215000 | 42 | 73
225000 | 48 | 91
235000 | 63 | 98
245000 | 65 | 104
#7 6
175000 | 37 | 50
195000 | 50 | 77
215000 | 58 | 93
225000 | 73 | 154
235000 | 81 | 181
245000 | 83 | 207
#8 9
135000 | 30 | 59
145000 | 31 | 65
155000 | 35 | 72
175000 | 50 | 80
195000 | 65 | 118
215000 | 88 | 166
225000 | 97 | 212
235000 | 106 | 244
245000 | 138 | 342

## Green 6a
Pixel | 0.0061
D | 560
D, m | 0.003416
dS, Mpa | 200
| #1 | [11 empty] | Unit: Mpa m^0.5
# cycle | a | 2h | a, mm | a^, m | da/dN, m/cycle | h, mm | h^, m | b, m | a^/b | a^/D | FI_x=0 | FI_x=h | dK_x=0 | dK_x=h^
0
80000 | 22 | 39 | 0.1342 | 0.0001337985 | 3.213706e-09 | 0.11895 | 0.0001292831 | 0.0001293699 | 1.034232 | 0.03916818 | 0.6160581 | 0.6265462 | 2.52611 | 2.569116
90000 | 32 | 58 | 0.1952 | 0.0001701236 | 4.086198e-09 | 0.1769 | 0.000172434 | 0.0001726613 | 0.985302 | 0.04980198 | 0.6265118 | 0.6174498 | 2.896786 | 2.854886
100000 | 37 | 81 | 0.2257 | 0.0002163105 | 5.195563e-09 | 0.24705 | 0.0002299875 | 0.0002305844 | 0.9380969 | 0.06332276 | 0.6464177 | 0.6193452 | 3.37021 | 3.229063
105000 | 40 | 90 | 0.244 | 0.0002439126 | 5.858537e-09 | 0.2745 | 0.0002656102 | 0.0002665793 | 0.9149722 | 0.07140299 | 0.6596708 | 0.6244813 | 3.652156 | 3.457335
115000 | 42 | 124 | 0.2562 | 0.0003101326 | 7.449075e-09 | 0.3782 | 0.0003542631 | 0.0003568315 | 0.8691291 | 0.09078824 | 0.6922369 | 0.6431701 | 4.321489 | 4.015175
125000 | 62 | 152 | 0.3782 | 0.0003943308 | 9.47143e-09 | 0.4636 | 0.0004725057 | 0.0004794048 | 0.8225423 | 0.1154364 | 0.7326704 | 0.6734787 | 5.157555 | 4.740882
130000 | 66 | 182 | 0.4026 | 0.0004446489 | 1.068002e-08 | 0.5551 | 0.000545692 | 0.0005570986 | 0.7981512 | 0.1301665 | 0.7562907 | 0.6935818 | 5.653304 | 5.184552
135000 | 80 | 198 | 0.488 | 0.0005013879 | 1.204284e-08 | 0.6039 | 0.0006302142 | 0.0006492496 | 0.7722575 | 0.1467763 | 0.783028 | 0.7178285 | 6.215401 | 5.69787
140000 | 98 | 210 | 0.5978 | 0.000565367 | 1.357955e-08 | 0.6405 | 0.000727828 | 0.0007600347 | 0.7438699 | 0.1655056 | 0.8142481 | 0.7474883 | 6.863204 | 6.300493
150000 | 120 | 306 | 0.732 | 0.0007188589 | 1.726627e-08 | 0.9333 | 0.0009707556 | 0.001070259 | 0.6716679 | 0.2104388 | 0.9014431 | 0.8327563 | 8.567716 | 7.914886
160000 | 166 | 469 | 1.0126 | 0.0009140224 | 2.19539e-08 | 1.43045 | 0.001294765 | 0.001703686 | 0.5364968 | 0.2675709 | 1.070883 | 0.9857908 | 11.47692 | 10.56497
560
#1 11
80000 | 24 | 47
90000 | 34 | 76
100000 | 37 | 81
105000 | 43 | 93
115000 | 45 | 126
125000 | 64 | 147
130000 | 68 | 155
135000 | 82 | 189
140000 | 98 | 203
150000 | 123 | 324
160000 | 153 | 481